## IDS-VDS Characteristic (mA-mm)
VGS (V) | VDS = 0.100 V | VDS = 0.500 V | VDS = 0.900 V
-0.75 | 0.00023158 | 0.0008826 | 0.0027721
-0.74 | 0.00022107 | 0.0008479 | 0.002691
-0.73 | 0.00021263 | 0.0008222 | 0.0026217
-0.72 | 0.00020295 | 0.0007902 | 0.0025521
-0.71 | 0.00019352 | 0.0007585 | 0.0024629
-0.7 | 0.00018574 | 0.0007336 | 0.0023866
-0.69 | 0.00017697 | 0.0007122 | 0.0023178
-0.68 | 0.00017027 | 0.000686 | 0.0022435
-0.67 | 0.00016152 | 0.0006599 | 0.0021874
-0.66 | 0.00015449 | 0.0006388 | 0.0021171
-0.65 | 0.00014723 | 0.0006171 | 0.0020337
-0.64 | 0.00014168 | 0.000599 | 0.0019823
-0.63 | 0.00013574 | 0.0005773 | 0.0019277
-0.62 | 0.00012957 | 0.0005564 | 0.0018761
-0.61 | 0.00012366 | 0.0005366 | 0.0018193
-0.6 | 0.00011785 | 0.0005182 | 0.0017396
-0.59 | 0.00011377 | 0.00049985 | 0.0016956
-0.58 | 0.00010886 | 0.00048508 | 0.001638
-0.57 | 0.00010448 | 0.00046379 | 0.0015839
-0.56 | 9.911e-05 | 0.00045044 | 0.0015462
-0.55 | 9.579e-05 | 0.00043494 | 0.0014968
-0.54 | 9.092e-05 | 0.00042273 | 0.0014573
-0.53 | 8.809e-05 | 0.00040801 | 0.0014207
-0.52 | 8.421e-05 | 0.0003965 | 0.0013805
-0.51 | 8.173e-05 | 0.00038532 | 0.0013467
-0.5 | 7.976e-05 | 0.00037902 | 0.0013223
-0.49 | 7.867e-05 | 0.00037101 | 0.0012928
-0.48 | 7.858e-05 | 0.0003683 | 0.0012887
-0.47 | 7.909e-05 | 0.00037001 | 0.0012897
-0.46 | 8.206e-05 | 0.00037557 | 0.0013032
-0.45 | 8.676e-05 | 0.00038673 | 0.0013507
-0.44 | 9.533e-05 | 0.00041102 | 0.001415
-0.43 | 0.00010676 | 0.00044276 | 0.0015334
-0.42 | 0.00012509 | 0.0004971 | 0.0016829
-0.41 | 0.00014988 | 0.0005779 | 0.0019363
-0.4 | 0.00018805 | 0.0006865 | 0.0022828
-0.39 | 0.00023794 | 0.0008459 | 0.0027906
-0.38 | 0.00031219 | 0.0010636 | 0.0034736
-0.37 | 0.00040936 | 0.0013744 | 0.004518
-0.36 | 0.00054564 | 0.0017798 | 0.005939
-0.35 | 0.0007504 | 0.0023816 | 0.007862
-0.34 | 0.0010236 | 0.0031672 | 0.010686
-0.33 | 0.0013741 | 0.0043057 | 0.014421
-0.32 | 0.0018938 | 0.00587 | 0.019812
-0.31 | 0.0025583 | 0.007906 | 0.027107
-0.3 | 0.0035303 | 0.010866 | 0.037342
-0.29 | 0.0047894 | 0.014627 | 0.051271
-0.28 | 0.006665 | 0.020143 | 0.07019
-0.27 | 0.008976 | 0.027289 | 0.09633
-0.26 | 0.012315 | 0.037286 | 0.13196
-0.25 | 0.0166 | 0.050493 | 0.1798
-0.24 | 0.022687 | 0.06908 | 0.24479
-0.23 | 0.030803 | 0.09301 | 0.33302
-0.22 | 0.041849 | 0.12603 | 0.44826
-0.21 | 0.056625 | 0.16849 | 0.6077
-0.2 | 0.07638 | 0.22839 | 0.8132
-0.19 | 0.10346 | 0.30516 | 1.0926
-0.18 | 0.13867 | 0.41112 | 1.4629
-0.17 | 0.18674 | 0.54531 | 1.9322
-0.16 | 0.24892 | 0.729 | 2.5626
-0.15 | 0.33198 | 0.9579 | 3.3302
-0.14 | 0.446 | 1.2745 | 4.3694
-0.13 | 0.586 | 1.6766 | 5.629
-0.12 | 0.7801 | 2.1927 | 7.204
-0.11 | 1.0214 | 2.8601 | 9.097
-0.1 | 1.3571 | 3.6885 | 11.404
-0.09 | 1.766 | 4.7768 | 14.143
-0.08 | 2.3113 | 6.078 | 17.306
-0.07 | 2.9787 | 7.698 | 20.965
-0.06 | 3.8093 | 9.648 | 25.07
-0.05 | 4.8709 | 12.035 | 29.795
-0.04 | 6.102 | 14.824 | 34.984
-0.03 | 7.661 | 18.115 | 40.723
-0.02 | 9.444 | 21.788 | 46.851
-0.01 | 11.657 | 26.08 | 53.633
0 | 14.088 | 30.914 | 61.09
0.01 | 16.997 | 36.273 | 68.82
0.02 | 20.063 | 42.05 | 76.8
0.03 | 23.669 | 48.375 | 85.59
0.04 | 27.443 | 55.178 | 94.49
0.05 | 31.606 | 62.44 | 103.86
0.06 | 36.085 | 70.19 | 113.56
0.07 | 40.651 | 78.37 | 123.78
0.08 | 45.622 | 86.93 | 134.16
0.09 | 50.443 | 95.67 | 144.63
0.1 | 55.617 | 104.9 | 155.48
0.11 | 60.54 | 114.34 | 166.69
0.12 | 65.78 | 124.1 | 178.04
0.13 | 70.85 | 134.17 | 189.39
0.14 | 75.82 | 144.35 | 201.02
0.15 | 80.93 | 154.75 | 212.69
0.16 | 85.61 | 165.45 | 224.66
0.17 | 90.32 | 176.2 | 236.68
0.18 | 94.68 | 187 | 248.49
0.19 | 98.96 | 198.09 | 260.59
0.2 | 103.14 | 209.18 | 272.77
0.21 | 106.93 | 220.54 | 285
0.22 | 110.82 | 231.96 | 297.32
0.23 | 114.11 | 243.05 | 309.3
0.24 | 117.47 | 254.5 | 321.58
0.25 | 120.58 | 265.98 | 333.78
0.26 | 123.43 | 277.38 | 345.93
0.27 | 126.18 | 288.74 | 357.93
0.28 | 128.79 | 299.96 | 369.79
0.29 | 131.24 | 311.32 | 381.8
0.3 | 133.46 | 322.64 | 393.81
0.31 | 135.57 | 333.79 | 405.53
0.32 | 137.43 | 344.72 | 417.03
0.33 | 139.4 | 355.81 | 428.7
0.34 | 141.28 | 366.63 | 440.17
0.35 | 142.75 | 377.24 | 451.31
0.36 | 144.3 | 387.97 | 462.58
0.37 | 145.66 | 398.21 | 473.56
0.38 | 147.07 | 408.5 | 484.39
0.39 | 148.47 | 418.49 | 495.01
0.4 | 149.45 | 428.3 | 505.48
0.41 | 150.49 | 437.91 | 515.76
0.42 | 151.56 | 447.32 | 525.92
0.43 | 152.52 | 456.5 | 535.8
0.44 | 153.5 | 465.36 | 545.46
0.45 | 154.2 | 474.01 | 554.96
0.46 | 154.98 | 482.39 | 564.16
0.47 | 155.83 | 490.46 | 572.8
0.48 | 156.67 | 498.23 | 581.8
0.49 | 157.15 | 505.71 | 590.4
0.5 | 157.83 | 512.93 | 598.8

## Tranconductance (mS-mm)
VGS (V) | VDS = 0.100 V | VDS = 0.500 V | VDS = 0.900 V
-0.75 | -0.001051 | -0.00347 | -0.00811
-0.74 | -0.0009475 | -0.00302 | -0.00752
-0.73 | -0.000906 | -0.002885 | -0.006945
-0.72 | -0.0009555 | -0.003185 | -0.00794
-0.71 | -0.0008605 | -0.00283 | -0.008275
-0.7 | -0.0008275 | -0.002315 | -0.007255
-0.69 | -0.0007735 | -0.00238 | -0.007155
-0.68 | -0.0007725 | -0.002615 | -0.00652
-0.67 | -0.000789 | -0.00236 | -0.00632
-0.66 | -0.0007145 | -0.00214 | -0.007685
-0.65 | -0.0006405 | -0.00199 | -0.00674
-0.64 | -0.0005745 | -0.00199 | -0.0053
-0.63 | -0.0006055 | -0.00213 | -0.00531
-0.62 | -0.000604 | -0.002035 | -0.00542
-0.61 | -0.000586 | -0.00191 | -0.006825
-0.6 | -0.0004945 | -0.0018375 | -0.006185
-0.59 | -0.0004495 | -0.001656 | -0.00508
-0.58 | -0.0004645 | -0.001803 | -0.005585
-0.57 | -0.0004875 | -0.001732 | -0.00459
-0.56 | -0.0004345 | -0.0014425 | -0.004355
-0.55 | -0.0004095 | -0.0013855 | -0.004445
-0.54 | -0.000385 | -0.0013465 | -0.003805
-0.53 | -0.0003355 | -0.0013115 | -0.00384
-0.52 | -0.000318 | -0.0011345 | -0.0037
-0.51 | -0.0002225 | -0.000874 | -0.00291
-0.5 | -0.000153 | -0.0007155 | -0.002695
-0.49 | -5.9e-05 | -0.000536 | -0.00168
-0.48 | 2.1e-05 | -5e-05 | -0.000155
-0.47 | 0.000174 | 0.0003635 | 0.000725
-0.46 | 0.0003835 | 0.000836 | 0.00305
-0.45 | 0.0006635 | 0.0017725 | 0.00559
-0.44 | 0.001 | 0.0028015 | 0.009135
-0.43 | 0.001488 | 0.004304 | 0.013395
-0.42 | 0.002156 | 0.006757 | 0.020145
-0.41 | 0.003148 | 0.00947 | 0.029995
-0.4 | 0.004403 | 0.0134 | 0.042715
-0.39 | 0.006207 | 0.018855 | 0.05954
-0.38 | 0.008571 | 0.026425 | 0.08637
-0.37 | 0.0116725 | 0.03581 | 0.12327
-0.36 | 0.017052 | 0.05036 | 0.1672
-0.35 | 0.023898 | 0.06937 | 0.23735
-0.34 | 0.031185 | 0.096205 | 0.32795
-0.33 | 0.04351 | 0.13514 | 0.4563
-0.32 | 0.05921 | 0.180015 | 0.6343
-0.31 | 0.081825 | 0.2498 | 0.8765
-0.3 | 0.111555 | 0.33605 | 1.2082
-0.29 | 0.156735 | 0.46385 | 1.6424
-0.28 | 0.20933 | 0.6331 | 2.25295
-0.27 | 0.2825 | 0.85715 | 3.0885
-0.26 | 0.3812 | 1.1602 | 4.1735
-0.25 | 0.5186 | 1.5897 | 5.6415
-0.24 | 0.71015 | 2.12585 | 7.661
-0.23 | 0.9581 | 2.8475 | 10.1735
-0.22 | 1.2911 | 3.774 | 13.734
-0.21 | 1.72655 | 5.118 | 18.247
-0.2 | 2.34175 | 6.8335 | 24.245
-0.19 | 3.1145 | 9.1365 | 32.485
-0.18 | 4.164 | 12.0075 | 41.98
-0.17 | 5.5125 | 15.894 | 54.985
-0.16 | 7.262 | 20.6295 | 69.9
-0.15 | 9.854 | 27.275 | 90.34
-0.14 | 12.701 | 35.935 | 114.94
-0.13 | 16.705 | 45.91 | 141.73
-0.12 | 21.77 | 59.175 | 173.4
-0.11 | 28.85 | 74.79 | 210
-0.1 | 37.23 | 95.835 | 252.3
-0.09 | 47.71 | 119.475 | 295.1
-0.08 | 60.635 | 146.06 | 341.1
-0.07 | 74.9 | 178.5 | 388.2
-0.06 | 94.61 | 216.85 | 441.5
-0.05 | 114.635 | 258.8 | 495.7
-0.04 | 139.505 | 304 | 546.4
-0.03 | 167.1 | 348.2 | 593.35
-0.02 | 199.8 | 398.25 | 645.5
-0.01 | 232.2 | 456.3 | 711.95
0 | 267 | 509.65 | 759.35
0.01 | 298.75 | 556.8 | 785.5
0.02 | 333.6 | 605.1 | 838.5
0.03 | 369 | 656.4 | 884.5
0.04 | 396.85 | 703.25 | 913.5
0.05 | 432.1 | 750.6 | 953.5
0.06 | 452.25 | 796.5 | 996
0.07 | 476.85 | 837 | 1030
0.08 | 489.6 | 865 | 1042.5
0.09 | 499.75 | 898.5 | 1066
0.1 | 504.85 | 933.5 | 1103
0.11 | 508.15 | 960 | 1128
0.12 | 515.5 | 991.5 | 1135
0.13 | 502 | 1012.5 | 1149
0.14 | 504 | 1029 | 1165
0.15 | 489.5 | 1055 | 1182
0.16 | 469.5 | 1072.5 | 1199.5
0.17 | 453.5 | 1077.5 | 1191.5
0.18 | 432 | 1094.5 | 1195.5
0.19 | 423 | 1109 | 1214
0.2 | 398.5 | 1122.5 | 1220.5
0.21 | 384 | 1139 | 1227.5
0.22 | 359 | 1125.5 | 1215
0.23 | 332.5 | 1127 | 1213
0.24 | 323.5 | 1146.5 | 1224
0.25 | 298 | 1144 | 1217.5
0.26 | 280 | 1138 | 1207.5
0.27 | 268 | 1129 | 1193
0.28 | 253 | 1129 | 1193.5
0.29 | 233.5 | 1134 | 1201
0.3 | 216.5 | 1123.5 | 1186.5
0.31 | 198.5 | 1104 | 1161
0.32 | 191.5 | 1101 | 1158.5
0.33 | 192.5 | 1095.5 | 1157
0.34 | 167.5 | 1071.5 | 1130.5
0.35 | 151 | 1067 | 1120.5
0.36 | 145.5 | 1048.5 | 1112.5
0.37 | 138.5 | 1026.5 | 1090.5
0.38 | 140.5 | 1014 | 1072.5
0.39 | 119 | 990 | 1054.5
0.4 | 101 | 971 | 1037.5
0.41 | 105.5 | 951 | 1022
0.42 | 101.5 | 929.5 | 1002
0.43 | 97 | 902 | 977
0.44 | 84 | 875.5 | 958
0.45 | 74 | 851.5 | 935
0.46 | 81.5 | 822.5 | 892
0.47 | 84.5 | 792 | 882
0.48 | 66 | 762.5 | 880
0.49 | 58 | 735 | 850
0.5 | 68 | 722 | 840