## IDS-VDS Characteristic (mA-mm)
VGS (V) | VDS = 0.100 V | VDS = 0.500 V | VDS = 0.900 V
-0.75 | 0.00026454 | 0.0010257 | 0.0032201
-0.74 | 0.00025326 | 0.0009899 | 0.003143
-0.73 | 0.00024033 | 0.0009504 | 0.0030376
-0.72 | 0.00023252 | 0.0009192 | 0.0029467
-0.71 | 0.00022088 | 0.0008836 | 0.0028745
-0.7 | 0.00021226 | 0.0008508 | 0.0027916
-0.69 | 0.0002035 | 0.000824 | 0.0027037
-0.68 | 0.00019435 | 0.0007954 | 0.0026377
-0.67 | 0.00018623 | 0.0007648 | 0.002542
-0.66 | 0.00017787 | 0.0007375 | 0.0024525
-0.65 | 0.00016928 | 0.0007098 | 0.002381
-0.64 | 0.00016343 | 0.0006873 | 0.002305
-0.63 | 0.00015533 | 0.0006642 | 0.002247
-0.62 | 0.0001479 | 0.0006386 | 0.0021729
-0.61 | 0.00014202 | 0.0006165 | 0.002105
-0.6 | 0.00013673 | 0.0005965 | 0.0020421
-0.59 | 0.00013036 | 0.0005702 | 0.0019798
-0.58 | 0.00012492 | 0.0005529 | 0.0019199
-0.57 | 0.00011958 | 0.0005357 | 0.0018591
-0.56 | 0.00011453 | 0.0005129 | 0.0018051
-0.55 | 0.00010913 | 0.00049702 | 0.0017494
-0.54 | 0.00010408 | 0.00048281 | 0.0017
-0.53 | 0.00010027 | 0.00046717 | 0.0016489
-0.52 | 9.709e-05 | 0.00045282 | 0.0016038
-0.51 | 9.39e-05 | 0.00044037 | 0.0015626
-0.5 | 9.142e-05 | 0.00043226 | 0.0015292
-0.49 | 8.874e-05 | 0.00041982 | 0.0014971
-0.48 | 8.759e-05 | 0.00041373 | 0.0014857
-0.47 | 8.823e-05 | 0.00040748 | 0.0014584
-0.46 | 8.903e-05 | 0.00041402 | 0.0014702
-0.45 | 9.272e-05 | 0.00042104 | 0.0014949
-0.44 | 9.965e-05 | 0.00043913 | 0.0015576
-0.43 | 0.00011133 | 0.00046903 | 0.0016409
-0.42 | 0.00012602 | 0.00051597 | 0.0017806
-0.41 | 0.00015041 | 0.0005896 | 0.0019898
-0.4 | 0.00018202 | 0.0006829 | 0.0023075
-0.39 | 0.00023153 | 0.0008265 | 0.0027471
-0.38 | 0.000296 | 0.0010248 | 0.0033805
-0.37 | 0.00039191 | 0.0013086 | 0.0042873
-0.36 | 0.00051788 | 0.0016774 | 0.0055624
-0.35 | 0.0007143 | 0.0022277 | 0.007426
-0.34 | 0.0009568 | 0.0029445 | 0.009921
-0.33 | 0.0013084 | 0.004005 | 0.013454
-0.32 | 0.0017586 | 0.0053753 | 0.018326
-0.31 | 0.0024272 | 0.00739 | 0.025097
-0.3 | 0.0032977 | 0.010157 | 0.034427
-0.29 | 0.0045565 | 0.013706 | 0.047458
-0.28 | 0.006244 | 0.018812 | 0.06556
-0.27 | 0.008565 | 0.025576 | 0.08961
-0.26 | 0.011636 | 0.034835 | 0.1233
-0.25 | 0.015914 | 0.047558 | 0.16814
-0.24 | 0.021627 | 0.06476 | 0.23007
-0.23 | 0.029381 | 0.08803 | 0.31308
-0.22 | 0.040125 | 0.11827 | 0.42443
-0.21 | 0.054016 | 0.16154 | 0.5752
-0.2 | 0.07405 | 0.2159 | 0.7739
-0.19 | 0.09911 | 0.29252 | 1.0391
-0.18 | 0.13474 | 0.39048 | 1.4052
-0.17 | 0.18015 | 0.52331 | 1.8585
-0.16 | 0.24216 | 0.6963 | 2.4602
-0.15 | 0.32308 | 0.9205 | 3.2148
-0.14 | 0.43189 | 1.2311 | 4.2094
-0.13 | 0.5716 | 1.6156 | 5.4538
-0.12 | 0.7596 | 2.1262 | 6.996
-0.11 | 1.0076 | 2.7607 | 8.857
-0.1 | 1.316 | 3.5883 | 11.105
-0.09 | 1.7417 | 4.6383 | 13.847
-0.08 | 2.2515 | 5.916 | 16.983
-0.07 | 2.9275 | 7.482 | 20.623
-0.06 | 3.7498 | 9.428 | 24.709
-0.05 | 4.7794 | 11.819 | 29.414
-0.04 | 6 | 14.534 | 34.596
-0.03 | 7.501 | 17.785 | 40.305
-0.02 | 9.362 | 21.438 | 46.516
-0.01 | 11.446 | 25.742 | 53.226
0 | 13.993 | 30.573 | 60.57
0.01 | 16.737 | 35.904 | 68.34
0.02 | 19.941 | 41.625 | 76.42
0.03 | 23.483 | 48.038 | 85.11
0.04 | 27.284 | 54.886 | 94
0.05 | 31.493 | 62.09 | 103.4
0.06 | 35.829 | 69.81 | 113.2
0.07 | 40.623 | 78.01 | 123.34
0.08 | 45.322 | 86.61 | 133.67
0.09 | 50.373 | 95.33 | 144.23
0.1 | 55.412 | 104.55 | 155.16
0.11 | 60.45 | 114.04 | 166.3
0.12 | 65.72 | 123.86 | 177.65
0.13 | 70.73 | 133.88 | 189.29
0.14 | 75.9 | 144.07 | 200.74
0.15 | 80.66 | 154.52 | 212.53
0.16 | 85.61 | 165.25 | 224.49
0.17 | 90.23 | 176.03 | 236.46
0.18 | 94.72 | 186.81 | 248.44
0.19 | 99.07 | 197.96 | 260.53
0.2 | 103.05 | 209.13 | 272.68
0.21 | 107.09 | 220.43 | 284.99
0.22 | 110.71 | 231.86 | 297.29
0.23 | 114.33 | 243.01 | 309.32
0.24 | 117.57 | 254.44 | 321.5
0.25 | 120.72 | 265.93 | 333.87
0.26 | 123.71 | 277.34 | 346
0.27 | 126.35 | 288.78 | 358.18
0.28 | 129.03 | 300.08 | 369.94
0.29 | 131.33 | 311.34 | 382.01
0.3 | 133.77 | 322.68 | 393.97
0.31 | 136.05 | 333.92 | 405.75
0.32 | 137.85 | 344.91 | 417.44
0.33 | 139.67 | 355.96 | 428.98
0.34 | 141.44 | 366.84 | 440.48
0.35 | 143.12 | 377.57 | 451.67
0.36 | 144.72 | 388.19 | 462.81
0.37 | 145.99 | 398.53 | 473.8
0.38 | 147.33 | 408.89 | 484.7
0.39 | 148.57 | 418.9 | 495.39
0.4 | 149.94 | 428.74 | 505.84
0.41 | 150.92 | 438.4 | 516.19
0.42 | 152 | 447.82 | 526.24
0.43 | 152.88 | 457.06 | 536.21
0.44 | 153.92 | 465.97 | 545.9
0.45 | 154.93 | 474.65 | 555.37
0.46 | 155.57 | 483.07 | 564.74
0.47 | 156.28 | 491.22 | 573.5
0.48 | 156.95 | 499.04 | 582.2
0.49 | 157.67 | 506.61 | 590.8
0.5 | 158.43 | 513.81 | 599

## Tranconductance (mS-mm)
VGS (V) | VDS = 0.100 V | VDS = 0.500 V | VDS = 0.900 V
-0.75 | -0.001128 | -0.00358 | -0.00771
-0.74 | -0.0012105 | -0.003765 | -0.009125
-0.73 | -0.001037 | -0.003535 | -0.009815
-0.72 | -0.0009725 | -0.00334 | -0.008155
-0.71 | -0.001013 | -0.00342 | -0.007755
-0.7 | -0.000869 | -0.00298 | -0.00854
-0.69 | -0.0008955 | -0.00277 | -0.007695
-0.68 | -0.0008635 | -0.00296 | -0.008085
-0.67 | -0.000824 | -0.002895 | -0.00926
-0.66 | -0.0008475 | -0.00275 | -0.00805
-0.65 | -0.000722 | -0.00251 | -0.007375
-0.64 | -0.0006975 | -0.00228 | -0.0067
-0.63 | -0.0007765 | -0.002435 | -0.006605
-0.62 | -0.0006655 | -0.002385 | -0.0071
-0.61 | -0.0005585 | -0.002105 | -0.00654
-0.6 | -0.000583 | -0.002315 | -0.00626
-0.59 | -0.0005905 | -0.00218 | -0.00611
-0.58 | -0.000539 | -0.001725 | -0.006035
-0.57 | -0.0005195 | -0.002 | -0.00574
-0.56 | -0.0005225 | -0.001934 | -0.005485
-0.55 | -0.0005225 | -0.0015045 | -0.005255
-0.54 | -0.000443 | -0.0014925 | -0.005025
-0.53 | -0.0003495 | -0.0014995 | -0.00481
-0.52 | -0.0003185 | -0.00134 | -0.004315
-0.51 | -0.0002835 | -0.001028 | -0.00373
-0.5 | -0.000258 | -0.0010275 | -0.003275
-0.49 | -0.0001915 | -0.0009265 | -0.002175
-0.48 | -2.55e-05 | -0.000617 | -0.001935
-0.47 | 7.2e-05 | 1.45e-05 | -0.000775
-0.46 | 0.0002245 | 0.000678 | 0.001825
-0.45 | 0.000531 | 0.0012555 | 0.00437
-0.44 | 0.0009305 | 0.0023995 | 0.0073
-0.43 | 0.0013185 | 0.003842 | 0.01115
-0.42 | 0.001954 | 0.0060285 | 0.017445
-0.41 | 0.0028 | 0.0083465 | 0.026345
-0.4 | 0.004056 | 0.011845 | 0.037865
-0.39 | 0.005699 | 0.017095 | 0.05365
-0.38 | 0.008019 | 0.024105 | 0.07701
-0.37 | 0.011094 | 0.03263 | 0.109095
-0.36 | 0.0161195 | 0.045955 | 0.156935
-0.35 | 0.021946 | 0.063355 | 0.21793
-0.34 | 0.029705 | 0.088865 | 0.3014
-0.33 | 0.04009 | 0.12154 | 0.42025
-0.32 | 0.05594 | 0.16925 | 0.58215
-0.31 | 0.076955 | 0.239085 | 0.80505
-0.3 | 0.106465 | 0.3158 | 1.11805
-0.29 | 0.147315 | 0.43275 | 1.55665
-0.28 | 0.200425 | 0.5935 | 2.1076
-0.27 | 0.2696 | 0.80115 | 2.887
-0.26 | 0.36745 | 1.0991 | 3.9265
-0.25 | 0.49955 | 1.49625 | 5.3385
-0.24 | 0.67335 | 2.0236 | 7.247
-0.23 | 0.9249 | 2.6755 | 9.718
-0.22 | 1.23175 | 3.6755 | 13.106
-0.21 | 1.69625 | 4.8815 | 17.4735
-0.2 | 2.2547 | 6.549 | 23.195
-0.19 | 3.0345 | 8.729 | 31.565
-0.18 | 4.052 | 11.5395 | 40.97
-0.17 | 5.371 | 15.291 | 52.75
-0.16 | 7.1465 | 19.8595 | 67.815
-0.15 | 9.4865 | 26.74 | 87.46
-0.14 | 12.426 | 34.755 | 111.95
-0.13 | 16.3855 | 44.755 | 139.33
-0.12 | 21.8 | 57.255 | 170.16
-0.11 | 27.82 | 73.105 | 205.45
-0.1 | 36.705 | 93.88 | 249.5
-0.09 | 46.775 | 116.385 | 293.9
-0.08 | 59.29 | 142.185 | 338.8
-0.07 | 74.915 | 175.6 | 386.3
-0.06 | 92.595 | 216.85 | 439.55
-0.05 | 112.51 | 255.3 | 494.35
-0.04 | 136.08 | 298.3 | 544.55
-0.03 | 168.1 | 345.2 | 596
-0.02 | 197.25 | 397.85 | 646.05
-0.01 | 231.55 | 456.75 | 702.7
0 | 264.55 | 508.1 | 755.7
0.01 | 297.4 | 552.6 | 792.5
0.02 | 337.3 | 606.7 | 838.5
0.03 | 367.15 | 663.05 | 879
0.04 | 400.5 | 702.6 | 914.5
0.05 | 427.25 | 746.2 | 960
0.06 | 456.5 | 796 | 997
0.07 | 474.65 | 840 | 1023.5
0.08 | 487.5 | 866 | 1044.5
0.09 | 504.5 | 897 | 1074.5
0.1 | 503.85 | 935.5 | 1103.5
0.11 | 515.4 | 965.5 | 1124.5
0.12 | 514 | 992 | 1149.5
0.13 | 509 | 1010.5 | 1154.5
0.14 | 496.5 | 1032 | 1162
0.15 | 485.5 | 1059 | 1187.5
0.16 | 478.5 | 1075.5 | 1196.5
0.17 | 455.5 | 1078 | 1197.5
0.18 | 442 | 1096.5 | 1203.5
0.19 | 416.5 | 1116 | 1212
0.2 | 401 | 1123.5 | 1223
0.21 | 383 | 1136.5 | 1230.5
0.22 | 362 | 1129 | 1216.5
0.23 | 343 | 1129 | 1210.5
0.24 | 319.5 | 1146 | 1227.5
0.25 | 307 | 1145 | 1225
0.26 | 281.5 | 1142.5 | 1215.5
0.27 | 266 | 1137 | 1197
0.28 | 249 | 1128 | 1191.5
0.29 | 237 | 1130 | 1201.5
0.3 | 236 | 1129 | 1187
0.31 | 204 | 1111.5 | 1173.5
0.32 | 181 | 1102 | 1161.5
0.33 | 179.5 | 1096.5 | 1152
0.34 | 172.5 | 1080.5 | 1134.5
0.35 | 164 | 1067.5 | 1116.5
0.36 | 143.5 | 1048 | 1106.5
0.37 | 130.5 | 1035 | 1094.5
0.38 | 129 | 1018.5 | 1079.5
0.39 | 130.5 | 992.5 | 1057
0.4 | 117.5 | 975 | 1040
0.41 | 103 | 954 | 1020
0.42 | 98 | 933 | 1001
0.43 | 96 | 907.5 | 983
0.44 | 102.5 | 879.5 | 958
0.45 | 82.5 | 855 | 942
0.46 | 67.5 | 828.5 | 906.5
0.47 | 69 | 798.5 | 873
0.48 | 69.5 | 769.5 | 865
0.49 | 74 | 738.5 | 840
0.5 | 76 | 720 | 820