## IDS-VDS Characteristic (mA-mm)
VGS (V) | VDS = 0.100 V | VDS = 0.500 V | VDS = 0.900 V
-0.75 | 0.0002806 | 0.0011051 | 0.0036044
-0.74 | 0.00026871 | 0.001072 | 0.0035008
-0.73 | 0.00025697 | 0.0010343 | 0.0033972
-0.72 | 0.00024547 | 0.0010003 | 0.0032861
-0.71 | 0.00023526 | 0.0009619 | 0.0031876
-0.7 | 0.00022357 | 0.0009212 | 0.0030882
-0.69 | 0.00021433 | 0.0008916 | 0.0029822
-0.68 | 0.0002038 | 0.0008599 | 0.0029091
-0.67 | 0.00019469 | 0.0008303 | 0.0028127
-0.66 | 0.00018534 | 0.0007974 | 0.0027305
-0.65 | 0.00017913 | 0.0007717 | 0.0026431
-0.64 | 0.00016991 | 0.0007429 | 0.0025459
-0.63 | 0.00016255 | 0.0007184 | 0.0024864
-0.62 | 0.0001555 | 0.0006931 | 0.0024067
-0.61 | 0.00014813 | 0.0006657 | 0.0023233
-0.6 | 0.00014244 | 0.0006442 | 0.0022545
-0.59 | 0.00013592 | 0.000621 | 0.0021802
-0.58 | 0.00012919 | 0.0005958 | 0.0021217
-0.57 | 0.00012414 | 0.0005744 | 0.0020501
-0.56 | 0.00011896 | 0.000557 | 0.0019921
-0.55 | 0.00011302 | 0.0005332 | 0.0019204
-0.54 | 0.00010837 | 0.000514 | 0.0018715
-0.53 | 0.00010439 | 0.00049834 | 0.0018145
-0.52 | 9.98e-05 | 0.00048364 | 0.0017535
-0.51 | 9.639e-05 | 0.00046724 | 0.0017091
-0.5 | 9.398e-05 | 0.0004566 | 0.0016714
-0.49 | 9.143e-05 | 0.00044608 | 0.0016355
-0.48 | 9.063e-05 | 0.00043675 | 0.0016087
-0.47 | 9e-05 | 0.0004345 | 0.0015969
-0.46 | 9.155e-05 | 0.00043581 | 0.0015987
-0.45 | 9.552e-05 | 0.00044409 | 0.0016152
-0.44 | 0.00010109 | 0.00046043 | 0.0016665
-0.43 | 0.00011232 | 0.00048645 | 0.0017635
-0.42 | 0.00012709 | 0.00053303 | 0.0018943
-0.41 | 0.00015108 | 0.0006038 | 0.0020985
-0.4 | 0.00018292 | 0.0007037 | 0.0023896
-0.39 | 0.00023045 | 0.0008376 | 0.0028431
-0.38 | 0.00029701 | 0.0010418 | 0.0034548
-0.37 | 0.00038859 | 0.0013069 | 0.0043611
-0.36 | 0.00052077 | 0.0017014 | 0.005615
-0.35 | 0.0007103 | 0.0022179 | 0.007448
-0.34 | 0.0009606 | 0.0029751 | 0.009933
-0.33 | 0.001291 | 0.0039754 | 0.013414
-0.32 | 0.0017763 | 0.0053971 | 0.018175
-0.31 | 0.0023984 | 0.007474 | 0.024774
-0.3 | 0.0033243 | 0.010059 | 0.034171
-0.29 | 0.0044931 | 0.013842 | 0.046961
-0.28 | 0.006289 | 0.018682 | 0.06463
-0.27 | 0.008548 | 0.025793 | 0.08869
-0.26 | 0.011716 | 0.03478 | 0.12155
-0.25 | 0.015829 | 0.04761 | 0.16641
-0.24 | 0.021745 | 0.065 | 0.22738
-0.23 | 0.029348 | 0.08747 | 0.30843
-0.22 | 0.040154 | 0.11923 | 0.41988
-0.21 | 0.053804 | 0.16031 | 0.5691
-0.2 | 0.07348 | 0.21614 | 0.7644
-0.19 | 0.09889 | 0.29146 | 1.0326
-0.18 | 0.1345 | 0.39015 | 1.3825
-0.17 | 0.17936 | 0.52399 | 1.8403
-0.16 | 0.24285 | 0.6926 | 2.4291
-0.15 | 0.32206 | 0.922 | 3.1874
-0.14 | 0.43109 | 1.221 | 4.1679
-0.13 | 0.5704 | 1.6145 | 5.4058
-0.12 | 0.7596 | 2.1098 | 6.95
-0.11 | 1.006 | 2.7675 | 8.791
-0.1 | 1.3161 | 3.5868 | 11.048
-0.09 | 1.7443 | 4.6305 | 13.755
-0.08 | 2.2515 | 5.897 | 16.85
-0.07 | 2.9319 | 7.497 | 20.464
-0.06 | 3.7514 | 9.401 | 24.57
-0.05 | 4.7804 | 11.772 | 29.228
-0.04 | 6.013 | 14.472 | 34.412
-0.03 | 7.515 | 17.705 | 40.021
-0.02 | 9.38 | 21.424 | 46.233
-0.01 | 11.452 | 25.701 | 53.015
0 | 14.027 | 30.437 | 60.3
0.01 | 16.764 | 35.741 | 67.95
0.02 | 19.976 | 41.553 | 76.04
0.03 | 23.465 | 47.893 | 84.62
0.04 | 27.28 | 54.718 | 93.69
0.05 | 31.493 | 61.91 | 102.96
0.06 | 35.8 | 69.61 | 112.67
0.07 | 40.577 | 77.69 | 122.75
0.08 | 45.277 | 86.13 | 133.08
0.09 | 50.307 | 95.08 | 143.66
0.1 | 55.361 | 104.22 | 154.49
0.11 | 60.35 | 113.72 | 165.61
0.12 | 65.56 | 123.39 | 176.77
0.13 | 70.57 | 133.49 | 188.35
0.14 | 75.82 | 143.65 | 199.92
0.15 | 80.55 | 154.04 | 211.61
0.16 | 85.49 | 164.65 | 223.72
0.17 | 90.06 | 175.47 | 235.45
0.18 | 94.5 | 186.41 | 247.53
0.19 | 98.83 | 197.43 | 259.63
0.2 | 102.86 | 208.57 | 271.79
0.21 | 106.93 | 219.84 | 283.91
0.22 | 110.54 | 231.09 | 296.1
0.23 | 114.06 | 242.45 | 308.32
0.24 | 117.27 | 253.87 | 320.54
0.25 | 120.39 | 265.45 | 332.83
0.26 | 123.5 | 276.66 | 344.67
0.27 | 126.15 | 288.05 | 356.88
0.28 | 128.86 | 299.34 | 368.92
0.29 | 131.12 | 310.65 | 380.79
0.3 | 133.43 | 322.05 | 392.81
0.31 | 135.73 | 333.07 | 404.47
0.32 | 137.67 | 344.18 | 416.24
0.33 | 139.56 | 355.19 | 427.81
0.34 | 141.22 | 366.06 | 439.19
0.35 | 142.78 | 376.62 | 450.51
0.36 | 144.39 | 387.26 | 461.56
0.37 | 145.91 | 397.75 | 472.64
0.38 | 147.23 | 407.97 | 483.5
0.39 | 148.41 | 418.14 | 494.17
0.4 | 149.66 | 427.75 | 504.43
0.41 | 150.78 | 437.48 | 514.85
0.42 | 151.86 | 446.98 | 525.03
0.43 | 152.77 | 456.11 | 534.93
0.44 | 153.69 | 465.06 | 544.69
0.45 | 154.66 | 473.68 | 554
0.46 | 155.44 | 482.09 | 563.42
0.47 | 156.17 | 490.22 | 572.3
0.48 | 156.83 | 498.07 | 581.2
0.49 | 157.41 | 505.57 | 589.4
0.5 | 158.27 | 512.83 | 597.8

## Tranconductance (mS-mm)
VGS (V) | VDS = 0.100 V | VDS = 0.500 V | VDS = 0.900 V
-0.75 | -0.001189 | -0.00331 | -0.01036
-0.74 | -0.0011815 | -0.00354 | -0.01036
-0.73 | -0.001162 | -0.003585 | -0.010735
-0.72 | -0.0010855 | -0.00362 | -0.01048
-0.71 | -0.001095 | -0.003955 | -0.009895
-0.7 | -0.0010465 | -0.003515 | -0.01027
-0.69 | -0.0009885 | -0.003065 | -0.008955
-0.68 | -0.000982 | -0.003065 | -0.008475
-0.67 | -0.000923 | -0.003125 | -0.00893
-0.66 | -0.000778 | -0.00293 | -0.00848
-0.65 | -0.0007715 | -0.002725 | -0.00923
-0.64 | -0.000829 | -0.002665 | -0.007835
-0.63 | -0.0007205 | -0.00249 | -0.00696
-0.62 | -0.000721 | -0.002635 | -0.008155
-0.61 | -0.000653 | -0.002445 | -0.00761
-0.6 | -0.0006105 | -0.002235 | -0.007155
-0.59 | -0.0006625 | -0.00242 | -0.00664
-0.58 | -0.000589 | -0.00233 | -0.006505
-0.57 | -0.0005115 | -0.00194 | -0.00648
-0.56 | -0.000556 | -0.00206 | -0.006485
-0.55 | -0.0005295 | -0.00215 | -0.00603
-0.54 | -0.0004315 | -0.001743 | -0.005295
-0.53 | -0.0004285 | -0.001518 | -0.0059
-0.52 | -0.0004 | -0.001555 | -0.00527
-0.51 | -0.000291 | -0.001352 | -0.004105
-0.5 | -0.000248 | -0.001058 | -0.00368
-0.49 | -0.0001675 | -0.0009925 | -0.003135
-0.48 | -7.15e-05 | -0.000579 | -0.00193
-0.47 | 4.6e-05 | -4.7e-05 | -0.0005
-0.46 | 0.000276 | 0.0004795 | 0.000915
-0.45 | 0.000477 | 0.001231 | 0.00339
-0.44 | 0.00084 | 0.002118 | 0.007415
-0.43 | 0.0013 | 0.00363 | 0.01139
-0.42 | 0.001938 | 0.0058675 | 0.01675
-0.41 | 0.0027915 | 0.0085335 | 0.024765
-0.4 | 0.0039685 | 0.01169 | 0.03723
-0.39 | 0.0057045 | 0.016905 | 0.05326
-0.38 | 0.007907 | 0.023465 | 0.0759
-0.37 | 0.011188 | 0.03298 | 0.10801
-0.36 | 0.0160855 | 0.04555 | 0.154345
-0.35 | 0.0219915 | 0.063685 | 0.2159
-0.34 | 0.029035 | 0.087875 | 0.2983
-0.33 | 0.040785 | 0.1211 | 0.4121
-0.32 | 0.05537 | 0.17493 | 0.568
-0.31 | 0.0774 | 0.233095 | 0.7998
-0.3 | 0.104735 | 0.3184 | 1.10935
-0.29 | 0.148235 | 0.43115 | 1.52295
-0.28 | 0.202745 | 0.59755 | 2.08645
-0.27 | 0.27135 | 0.8049 | 2.846
-0.26 | 0.36405 | 1.09085 | 3.886
-0.25 | 0.50145 | 1.511 | 5.2915
-0.24 | 0.67595 | 1.993 | 7.101
-0.23 | 0.92045 | 2.7115 | 9.625
-0.22 | 1.2228 | 3.642 | 13.0335
-0.21 | 1.6663 | 4.8455 | 17.226
-0.2 | 2.2543 | 6.5575 | 23.175
-0.19 | 3.051 | 8.7005 | 30.905
-0.18 | 4.0235 | 11.6265 | 40.385
-0.17 | 5.4175 | 15.1225 | 52.33
-0.16 | 7.135 | 19.9005 | 67.355
-0.15 | 9.412 | 26.42 | 86.94
-0.14 | 12.417 | 34.625 | 110.92
-0.13 | 16.4255 | 44.44 | 139.105
-0.12 | 21.78 | 57.65 | 169.26
-0.11 | 27.825 | 73.85 | 204.9
-0.1 | 36.915 | 93.15 | 248.2
-0.09 | 46.77 | 115.51 | 290.1
-0.08 | 59.38 | 143.325 | 335.45
-0.07 | 74.995 | 175.2 | 386
-0.06 | 92.425 | 213.75 | 438.2
-0.05 | 113.08 | 253.55 | 492.1
-0.04 | 136.73 | 296.65 | 539.65
-0.03 | 168.35 | 347.6 | 591.05
-0.02 | 196.85 | 399.8 | 649.7
-0.01 | 232.35 | 450.65 | 703.35
0 | 265.6 | 502 | 746.75
0.01 | 297.45 | 555.8 | 787
0.02 | 335.05 | 607.6 | 833.5
0.03 | 365.2 | 658.25 | 882.5
0.04 | 401.4 | 700.85 | 917
0.05 | 426 | 744.6 | 949
0.06 | 454.2 | 789 | 989.5
0.07 | 473.85 | 826 | 1020.5
0.08 | 486.5 | 869.5 | 1045.5
0.09 | 504.2 | 904.5 | 1070.5
0.1 | 502.15 | 932 | 1097.5
0.11 | 509.95 | 958.5 | 1114
0.12 | 511 | 988.5 | 1137
0.13 | 513 | 1013 | 1157.5
0.14 | 499 | 1027.5 | 1163
0.15 | 483.5 | 1050 | 1190
0.16 | 475.5 | 1071.5 | 1192
0.17 | 450.5 | 1088 | 1190.5
0.18 | 438.5 | 1098 | 1209
0.19 | 418 | 1108 | 1213
0.2 | 405 | 1120.5 | 1214
0.21 | 384 | 1126 | 1215.5
0.22 | 356.5 | 1130.5 | 1220.5
0.23 | 336.5 | 1139 | 1222
0.24 | 316.5 | 1150 | 1225.5
0.25 | 311.5 | 1139.5 | 1206.5
0.26 | 288 | 1130 | 1202.5
0.27 | 268 | 1134 | 1212.5
0.28 | 248.5 | 1130 | 1195.5
0.29 | 228.5 | 1135.5 | 1194.5
0.3 | 230.5 | 1121 | 1184
0.31 | 212 | 1106.5 | 1171.5
0.32 | 191.5 | 1106 | 1167
0.33 | 177.5 | 1094 | 1147.5
0.34 | 161 | 1071.5 | 1135
0.35 | 158.5 | 1060 | 1118.5
0.36 | 156.5 | 1056.5 | 1106.5
0.37 | 142 | 1035.5 | 1097
0.38 | 125 | 1019.5 | 1076.5
0.39 | 121.5 | 989 | 1046.5
0.4 | 118.5 | 967 | 1034
0.41 | 110 | 961.5 | 1030
0.42 | 99.5 | 931.5 | 1004
0.43 | 91.5 | 904 | 983
0.44 | 94.5 | 878.5 | 953.5
0.45 | 87.5 | 851.5 | 936.5
0.46 | 75.5 | 827 | 915
0.47 | 69.5 | 799 | 889
0.48 | 62 | 767.5 | 855
0.49 | 72 | 738 | 830
0.5 | 86 | 726 | 840