## IDS-VDS Characteristic (mA-mm)
VGS (V) | VDS = 0.100 V | VDS = 0.500 V | VDS = 0.900 V
-0.75 | 0.00024929 | 0.0009177 | 0.0028916
-0.74 | 0.00023736 | 0.0008942 | 0.0028028
-0.73 | 0.00022664 | 0.0008653 | 0.0027428
-0.72 | 0.0002173 | 0.0008345 | 0.0026604
-0.71 | 0.00020772 | 0.0008141 | 0.0025582
-0.7 | 0.00019844 | 0.0007876 | 0.0024979
-0.69 | 0.00019045 | 0.0007577 | 0.0024372
-0.68 | 0.00018276 | 0.0007259 | 0.0023479
-0.67 | 0.00017514 | 0.000704 | 0.0022925
-0.66 | 0.00016615 | 0.0006751 | 0.0022098
-0.65 | 0.00015951 | 0.0006527 | 0.0021427
-0.64 | 0.00015122 | 0.0006298 | 0.0020818
-0.63 | 0.00014476 | 0.0006095 | 0.0020355
-0.62 | 0.00013814 | 0.0005872 | 0.0019465
-0.61 | 0.00013272 | 0.000568 | 0.0018949
-0.6 | 0.00012753 | 0.0005481 | 0.0018364
-0.59 | 0.000122 | 0.0005317 | 0.0017741
-0.58 | 0.00011711 | 0.0005155 | 0.0017367
-0.57 | 0.00011161 | 0.00049476 | 0.0016758
-0.56 | 0.00010722 | 0.00047971 | 0.001619
-0.55 | 0.00010247 | 0.00046606 | 0.0015646
-0.54 | 9.851e-05 | 0.00044862 | 0.0015266
-0.53 | 9.522e-05 | 0.00043345 | 0.0014949
-0.52 | 9.214e-05 | 0.00042211 | 0.001457
-0.51 | 8.947e-05 | 0.00041249 | 0.0014248
-0.5 | 8.682e-05 | 0.00040205 | 0.0014038
-0.49 | 8.666e-05 | 0.00039667 | 0.0013829
-0.48 | 8.505e-05 | 0.00039669 | 0.001364
-0.47 | 8.74e-05 | 0.0003977 | 0.0013756
-0.46 | 8.893e-05 | 0.00040373 | 0.0014042
-0.45 | 9.454e-05 | 0.00042067 | 0.0014584
-0.44 | 0.0001037 | 0.00044621 | 0.0015383
-0.43 | 0.0001181 | 0.00048697 | 0.0016729
-0.42 | 0.00013665 | 0.00054492 | 0.0018512
-0.41 | 0.00016591 | 0.0006444 | 0.0021371
-0.4 | 0.00020628 | 0.0007639 | 0.0025367
-0.39 | 0.00026356 | 0.0009497 | 0.0031134
-0.38 | 0.00034309 | 0.0011802 | 0.0039281
-0.37 | 0.00044913 | 0.001537 | 0.0050607
-0.36 | 0.0006101 | 0.0019919 | 0.006752
-0.35 | 0.0008234 | 0.0026645 | 0.00892
-0.34 | 0.0011083 | 0.0035571 | 0.012075
-0.33 | 0.0014965 | 0.0047791 | 0.016379
-0.32 | 0.0020519 | 0.006543 | 0.02235
-0.31 | 0.0027864 | 0.008848 | 0.030547
-0.3 | 0.0038427 | 0.012105 | 0.04189
-0.29 | 0.0051799 | 0.016321 | 0.05754
-0.28 | 0.00721 | 0.022415 | 0.07866
-0.27 | 0.009799 | 0.030209 | 0.10747
-0.26 | 0.01336 | 0.04158 | 0.14678
-0.25 | 0.018013 | 0.055594 | 0.20011
-0.24 | 0.024648 | 0.0759 | 0.27197
-0.23 | 0.033201 | 0.10224 | 0.36963
-0.22 | 0.045356 | 0.139 | 0.49543
-0.21 | 0.06128 | 0.18527 | 0.6716
-0.2 | 0.08242 | 0.25048 | 0.8999
-0.19 | 0.11051 | 0.33457 | 1.206
-0.18 | 0.14957 | 0.44765 | 1.6028
-0.17 | 0.19909 | 0.596 | 2.1304
-0.16 | 0.26834 | 0.7905 | 2.7804
-0.15 | 0.35501 | 1.0468 | 3.6432
-0.14 | 0.47489 | 1.3774 | 4.7214
-0.13 | 0.6243 | 1.8171 | 6.1
-0.12 | 0.8291 | 2.3618 | 7.761
-0.11 | 1.0912 | 3.0857 | 9.777
-0.1 | 1.431 | 3.9596 | 12.195
-0.09 | 1.8829 | 5.0904 | 15.085
-0.08 | 2.4175 | 6.479 | 18.386
-0.07 | 3.1403 | 8.159 | 22.133
-0.06 | 3.9945 | 10.258 | 26.473
-0.05 | 5.0985 | 12.68 | 31.338
-0.04 | 6.375 | 15.588 | 36.655
-0.03 | 7.932 | 18.947 | 42.545
-0.02 | 9.847 | 22.79 | 48.847
-0.01 | 11.999 | 27.162 | 55.746
0 | 14.6 | 32.18 | 63.25
0.01 | 17.378 | 37.546 | 71.13
0.02 | 20.686 | 43.456 | 79.3
0.03 | 24.212 | 50.021 | 88.06
0.04 | 28.106 | 56.809 | 97.15
0.05 | 32.299 | 64.21 | 106.63
0.06 | 36.636 | 71.93 | 116.41
0.07 | 41.502 | 80.21 | 126.57
0.08 | 46.224 | 88.83 | 136.87
0.09 | 51.33 | 97.74 | 147.65
0.1 | 56.28 | 106.9 | 158.49
0.11 | 61.43 | 116.41 | 169.66
0.12 | 66.52 | 126.25 | 181.22
0.13 | 71.57 | 136.33 | 192.43
0.14 | 76.76 | 146.59 | 204.1
0.15 | 81.53 | 156.81 | 215.92
0.16 | 86.52 | 167.69 | 227.85
0.17 | 90.92 | 178.49 | 239.77
0.18 | 95.49 | 189.34 | 251.69
0.19 | 99.76 | 200.45 | 263.82
0.2 | 103.79 | 211.44 | 275.96
0.21 | 107.78 | 222.86 | 288.2
0.22 | 111.36 | 234.12 | 300.18
0.23 | 114.9 | 245.44 | 312.47
0.24 | 118.19 | 256.84 | 324.54
0.25 | 121.3 | 268.28 | 336.7
0.26 | 124.18 | 279.63 | 348.86
0.27 | 126.93 | 290.89 | 360.69
0.28 | 129.57 | 302.26 | 372.74
0.29 | 131.86 | 313.46 | 384.62
0.3 | 134.24 | 324.79 | 396.49
0.31 | 136.21 | 335.91 | 408.24
0.32 | 138.27 | 346.9 | 419.75
0.33 | 140.28 | 357.93 | 431.36
0.34 | 141.83 | 368.56 | 442.7
0.35 | 143.5 | 379.29 | 453.97
0.36 | 144.99 | 389.77 | 464.89
0.37 | 146.38 | 400.2 | 475.88
0.38 | 147.87 | 410.45 | 486.66
0.39 | 148.98 | 420.35 | 497.17
0.4 | 150.14 | 430.13 | 507.63
0.41 | 151.22 | 439.72 | 517.73
0.42 | 152.3 | 449.1 | 527.82
0.43 | 153.23 | 458.13 | 537.66
0.44 | 154.15 | 467 | 547.24
0.45 | 154.89 | 475.5 | 556.61
0.46 | 155.76 | 483.95 | 565.81
0.47 | 156.71 | 491.91 | 574.8
0.48 | 157.19 | 499.56 | 583.2
0.49 | 157.87 | 506.98 | 591.7
0.5 | 158.53 | 514.16 | 599.9

## Tranconductance (mS-mm)
VGS (V) | VDS = 0.100 V | VDS = 0.500 V | VDS = 0.900 V
-0.75 | -0.001193 | -0.00235 | -0.00888
-0.74 | -0.0011325 | -0.00262 | -0.00744
-0.73 | -0.001003 | -0.002985 | -0.00712
-0.72 | -0.000946 | -0.00256 | -0.00923
-0.71 | -0.000943 | -0.002345 | -0.008125
-0.7 | -0.0008635 | -0.00282 | -0.00605
-0.69 | -0.000784 | -0.003085 | -0.0075
-0.68 | -0.0007655 | -0.002685 | -0.007235
-0.67 | -0.0008305 | -0.00254 | -0.006905
-0.66 | -0.0007815 | -0.002565 | -0.00749
-0.65 | -0.0007465 | -0.002265 | -0.0064
-0.64 | -0.0007375 | -0.00216 | -0.00536
-0.63 | -0.000654 | -0.00213 | -0.006765
-0.62 | -0.000602 | -0.002075 | -0.00703
-0.61 | -0.0005305 | -0.001955 | -0.005505
-0.6 | -0.000536 | -0.001815 | -0.00604
-0.59 | -0.000521 | -0.00163 | -0.004985
-0.58 | -0.0005195 | -0.001847 | -0.004915
-0.57 | -0.0004945 | -0.0017895 | -0.005885
-0.56 | -0.000457 | -0.001435 | -0.00556
-0.55 | -0.0004355 | -0.0015545 | -0.00462
-0.54 | -0.0003625 | -0.0016305 | -0.003485
-0.53 | -0.0003185 | -0.0013255 | -0.00348
-0.52 | -0.0002875 | -0.001048 | -0.003505
-0.51 | -0.000266 | -0.001003 | -0.00266
-0.5 | -0.0001405 | -0.000791 | -0.002095
-0.49 | -8.85e-05 | -0.000268 | -0.00199
-0.48 | 3.7e-05 | 5.15e-05 | -0.000365
-0.47 | 0.000194 | 0.000352 | 0.00201
-0.46 | 0.000357 | 0.0011485 | 0.00414
-0.45 | 0.0007385 | 0.002124 | 0.006705
-0.44 | 0.001178 | 0.003315 | 0.010725
-0.43 | 0.0016475 | 0.0049355 | 0.015645
-0.42 | 0.0023905 | 0.0078715 | 0.02321
-0.41 | 0.0034815 | 0.010949 | 0.034275
-0.4 | 0.0048825 | 0.015265 | 0.048815
-0.39 | 0.0068405 | 0.020815 | 0.06957
-0.38 | 0.0092785 | 0.029365 | 0.097365
-0.37 | 0.0133505 | 0.040585 | 0.141195
-0.36 | 0.0187135 | 0.056375 | 0.192965
-0.35 | 0.02491 | 0.07826 | 0.26615
-0.34 | 0.033655 | 0.10573 | 0.37295
-0.33 | 0.04718 | 0.149295 | 0.51375
-0.32 | 0.064495 | 0.203445 | 0.7084
-0.31 | 0.08954 | 0.2781 | 0.977
-0.3 | 0.119675 | 0.37365 | 1.34965
-0.29 | 0.168365 | 0.5155 | 1.8385
-0.28 | 0.230955 | 0.6944 | 2.4965
-0.27 | 0.3075 | 0.95825 | 3.406
-0.26 | 0.4107 | 1.26925 | 4.632
-0.25 | 0.5644 | 1.716 | 6.2595
-0.24 | 0.7594 | 2.3323 | 8.476
-0.23 | 1.0354 | 3.155 | 11.173
-0.22 | 1.40395 | 4.1515 | 15.0985
-0.21 | 1.8532 | 5.574 | 20.2235
-0.2 | 2.4615 | 7.465 | 26.72
-0.19 | 3.3575 | 9.8585 | 35.145
-0.18 | 4.429 | 13.0715 | 46.22
-0.17 | 5.9385 | 17.1425 | 58.88
-0.16 | 7.796 | 22.54 | 75.64
-0.15 | 10.3275 | 29.345 | 97.05
-0.14 | 13.4645 | 38.515 | 122.84
-0.13 | 17.7105 | 49.22 | 151.98
-0.12 | 23.345 | 63.43 | 183.85
-0.11 | 30.095 | 79.89 | 221.7
-0.1 | 39.585 | 100.235 | 265.4
-0.09 | 49.325 | 125.97 | 309.55
-0.08 | 62.87 | 153.43 | 352.4
-0.07 | 78.85 | 188.95 | 404.35
-0.06 | 97.91 | 226.05 | 460.25
-0.05 | 119.025 | 266.5 | 509.1
-0.04 | 141.675 | 313.35 | 560.35
-0.03 | 173.6 | 360.1 | 609.6
-0.02 | 203.35 | 410.75 | 660.05
-0.01 | 237.65 | 469.5 | 720.15
0 | 268.95 | 519.2 | 769.2
0.01 | 304.3 | 563.8 | 802.5
0.02 | 341.7 | 623.75 | 846.5
0.03 | 371 | 667.65 | 892.5
0.04 | 404.35 | 709.45 | 928.5
0.05 | 426.5 | 756.05 | 963
0.06 | 460.15 | 800 | 997
0.07 | 479.4 | 845 | 1023
0.08 | 491.4 | 876.5 | 1054
0.09 | 502.8 | 903.5 | 1081
0.1 | 505 | 933.5 | 1100.5
0.11 | 512 | 967.5 | 1136.5
0.12 | 507 | 996 | 1138.5
0.13 | 512 | 1017 | 1144
0.14 | 498 | 1024 | 1174.5
0.15 | 488 | 1055 | 1187.5
0.16 | 469.5 | 1084 | 1192.5
0.17 | 448.5 | 1082.5 | 1192
0.18 | 442 | 1098 | 1202.5
0.19 | 415 | 1105 | 1213.5
0.2 | 401 | 1120.5 | 1219
0.21 | 378.5 | 1134 | 1211
0.22 | 356 | 1129 | 1213.5
0.23 | 341.5 | 1136 | 1218
0.24 | 320 | 1142 | 1211.5
0.25 | 299.5 | 1139.5 | 1216
0.26 | 281.5 | 1130.5 | 1199.5
0.27 | 269.5 | 1131.5 | 1194
0.28 | 246.5 | 1128.5 | 1196.5
0.29 | 233.5 | 1126.5 | 1187.5
0.3 | 217.5 | 1122.5 | 1181
0.31 | 201.5 | 1105.5 | 1163
0.32 | 203.5 | 1101 | 1156
0.33 | 178 | 1083 | 1147.5
0.34 | 161 | 1068 | 1130.5
0.35 | 158 | 1060.5 | 1109.5
0.36 | 144 | 1045.5 | 1095.5
0.37 | 144 | 1034 | 1088.5
0.38 | 130 | 1007.5 | 1064.5
0.39 | 113.5 | 984 | 1048.5
0.4 | 112 | 968.5 | 1028
0.41 | 108 | 948.5 | 1009.5
0.42 | 100.5 | 920.5 | 996.5
0.43 | 92.5 | 895 | 971
0.44 | 83 | 868.5 | 947.5
0.45 | 80.5 | 847.5 | 928.5
0.46 | 91 | 820.5 | 909.5
0.47 | 71.5 | 780.5 | 869.5
0.48 | 58 | 753.5 | 845
0.49 | 67 | 730 | 835
0.5 | 66 | 718 | 820