## IDS-VDS Characteristic (mA-mm)
VGS (V) | VDS = 0.100 V | VDS = 0.500 V | VDS = 0.900 V
-0.75 | 0.00027025 | 0.0010755 | 0.0034802
-0.74 | 0.00025897 | 0.0010427 | 0.0033987
-0.73 | 0.00024777 | 0.001 | 0.0032872
-0.72 | 0.00023647 | 0.0009678 | 0.00318
-0.71 | 0.0002254 | 0.0009276 | 0.0030841
-0.7 | 0.00021622 | 0.0008913 | 0.0030016
-0.69 | 0.00020728 | 0.0008646 | 0.002918
-0.68 | 0.00019803 | 0.0008404 | 0.0028256
-0.67 | 0.00018935 | 0.0008056 | 0.0027167
-0.66 | 0.00018307 | 0.0007779 | 0.0026281
-0.65 | 0.0001716 | 0.0007464 | 0.0025685
-0.64 | 0.00016512 | 0.0007256 | 0.0024883
-0.63 | 0.00015758 | 0.0006961 | 0.0024231
-0.62 | 0.00015002 | 0.0006725 | 0.0023346
-0.61 | 0.00014308 | 0.0006492 | 0.002262
-0.6 | 0.00013694 | 0.0006245 | 0.0021972
-0.59 | 0.00013136 | 0.0006011 | 0.0021291
-0.58 | 0.00012488 | 0.0005798 | 0.0020652
-0.57 | 0.00012028 | 0.0005632 | 0.0019877
-0.56 | 0.00011342 | 0.0005413 | 0.0019232
-0.55 | 0.00010824 | 0.0005226 | 0.001865
-0.54 | 0.00010404 | 0.0005061 | 0.0018139
-0.53 | 9.99e-05 | 0.00048846 | 0.0017699
-0.52 | 9.577e-05 | 0.00047479 | 0.0017148
-0.51 | 9.248e-05 | 0.0004625 | 0.0016757
-0.5 | 8.97e-05 | 0.00045148 | 0.0016313
-0.49 | 8.893e-05 | 0.00043915 | 0.0016064
-0.48 | 8.794e-05 | 0.00043629 | 0.001582
-0.47 | 8.812e-05 | 0.0004315 | 0.0015776
-0.46 | 9.052e-05 | 0.0004363 | 0.0015834
-0.45 | 9.482e-05 | 0.00044514 | 0.0016177
-0.44 | 0.00010283 | 0.00046929 | 0.0016827
-0.43 | 0.00011473 | 0.00050221 | 0.0017875
-0.42 | 0.00013376 | 0.00055628 | 0.0019545
-0.41 | 0.0001582 | 0.0006376 | 0.002206
-0.4 | 0.00019762 | 0.000755 | 0.00257
-0.39 | 0.00024797 | 0.0009087 | 0.0030764
-0.38 | 0.00032399 | 0.001135 | 0.0038338
-0.37 | 0.00042349 | 0.0014436 | 0.0048705
-0.36 | 0.00056716 | 0.0018852 | 0.006397
-0.35 | 0.0007709 | 0.0024894 | 0.008426
-0.34 | 0.0010568 | 0.0033058 | 0.011266
-0.33 | 0.0014091 | 0.0044811 | 0.015326
-0.32 | 0.00194 | 0.006072 | 0.020838
-0.31 | 0.0026218 | 0.008301 | 0.028569
-0.3 | 0.0036101 | 0.011191 | 0.039065
-0.29 | 0.004921 | 0.015357 | 0.053755
-0.28 | 0.00686 | 0.020784 | 0.07377
-0.27 | 0.009245 | 0.028341 | 0.10139
-0.26 | 0.012716 | 0.038649 | 0.13819
-0.25 | 0.017172 | 0.052374 | 0.18935
-0.24 | 0.023445 | 0.07167 | 0.25761
-0.23 | 0.031813 | 0.09604 | 0.35083
-0.22 | 0.043128 | 0.13121 | 0.47277
-0.21 | 0.05872 | 0.1763 | 0.6396
-0.2 | 0.07894 | 0.238 | 0.8585
-0.19 | 0.10727 | 0.31859 | 1.1496
-0.18 | 0.14338 | 0.42723 | 1.5385
-0.17 | 0.19384 | 0.5726 | 2.0403
-0.16 | 0.25746 | 0.7539 | 2.6726
-0.15 | 0.34417 | 1.0003 | 3.5001
-0.14 | 0.46195 | 1.3302 | 4.5619
-0.13 | 0.6105 | 1.7423 | 5.912
-0.12 | 0.8105 | 2.3007 | 7.511
-0.11 | 1.0612 | 2.9649 | 9.476
-0.1 | 1.4068 | 3.852 | 11.867
-0.09 | 1.8318 | 4.956 | 14.699
-0.08 | 2.3931 | 6.305 | 17.967
-0.07 | 3.0774 | 7.952 | 21.63
-0.06 | 3.9466 | 9.986 | 25.938
-0.05 | 5.0295 | 12.419 | 30.709
-0.04 | 6.289 | 15.255 | 35.962
-0.03 | 7.867 | 18.63 | 41.755
-0.02 | 9.703 | 22.379 | 48.073
-0.01 | 11.941 | 26.748 | 54.898
0 | 14.43 | 31.721 | 62.31
0.01 | 17.373 | 37.142 | 70.12
0.02 | 20.453 | 42.881 | 78.37
0.03 | 24.147 | 49.394 | 87.03
0.04 | 27.921 | 56.26 | 96.13
0.05 | 32.132 | 63.57 | 105.49
0.06 | 36.602 | 71.33 | 115.24
0.07 | 41.178 | 79.61 | 125.46
0.08 | 46.167 | 88.25 | 135.65
0.09 | 50.997 | 96.99 | 146.39
0.1 | 56.197 | 106.23 | 157.39
0.11 | 61.13 | 115.72 | 168.44
0.12 | 66.38 | 125.62 | 179.87
0.13 | 71.47 | 135.69 | 191.26
0.14 | 76.44 | 145.91 | 202.94
0.15 | 81.43 | 156.4 | 214.72
0.16 | 86.13 | 167.12 | 226.66
0.17 | 90.93 | 177.97 | 238.55
0.18 | 95.21 | 188.66 | 250.6
0.19 | 99.59 | 199.77 | 262.76
0.2 | 103.75 | 210.98 | 274.87
0.21 | 107.54 | 222.32 | 287.22
0.22 | 111.3 | 233.76 | 299.26
0.23 | 114.68 | 244.93 | 311.52
0.24 | 118.03 | 256.36 | 323.75
0.25 | 121.24 | 267.93 | 336
0.26 | 124.18 | 279.34 | 348.16
0.27 | 126.83 | 290.7 | 360.03
0.28 | 129.38 | 302 | 372.16
0.29 | 131.88 | 313.33 | 384.06
0.3 | 134.13 | 324.71 | 396.01
0.31 | 136.37 | 335.88 | 407.82
0.32 | 138.23 | 346.77 | 419.42
0.33 | 140.07 | 357.84 | 430.98
0.34 | 141.98 | 368.75 | 442.47
0.35 | 143.48 | 379.38 | 453.72
0.36 | 145.06 | 390.07 | 464.7
0.37 | 146.43 | 400.4 | 475.89
0.38 | 147.73 | 410.69 | 486.7
0.39 | 149.17 | 420.71 | 497.27
0.4 | 150.27 | 430.56 | 507.85
0.41 | 151.28 | 440.19 | 517.92
0.42 | 152.34 | 449.61 | 528.22
0.43 | 153.34 | 458.84 | 538.08
0.44 | 154.22 | 467.7 | 547.71
0.45 | 155.18 | 476.37 | 557.17
0.46 | 155.89 | 484.72 | 566.46
0.47 | 156.59 | 492.84 | 575.2
0.48 | 157.51 | 500.67 | 584
0.49 | 158.05 | 508.22 | 592.4
0.5 | 158.77 | 515.46 | 601

## Tranconductance (mS-mm)
VGS (V) | VDS = 0.100 V | VDS = 0.500 V | VDS = 0.900 V
-0.75 | -0.001128 | -0.00328 | -0.00815
-0.74 | -0.001124 | -0.003775 | -0.00965
-0.73 | -0.001125 | -0.003745 | -0.010935
-0.72 | -0.0011185 | -0.00362 | -0.010155
-0.71 | -0.0010125 | -0.003825 | -0.00892
-0.7 | -0.000906 | -0.00315 | -0.008305
-0.69 | -0.0009095 | -0.002545 | -0.0088
-0.68 | -0.0008965 | -0.00295 | -0.010065
-0.67 | -0.000748 | -0.003125 | -0.009875
-0.66 | -0.0008875 | -0.00296 | -0.00741
-0.65 | -0.0008975 | -0.002615 | -0.00699
-0.64 | -0.000701 | -0.002515 | -0.00727
-0.63 | -0.000755 | -0.002655 | -0.007685
-0.62 | -0.000725 | -0.002345 | -0.008055
-0.61 | -0.000654 | -0.0024 | -0.00687
-0.6 | -0.000586 | -0.002405 | -0.006645
-0.59 | -0.000603 | -0.002235 | -0.0066
-0.58 | -0.000554 | -0.001895 | -0.00707
-0.57 | -0.000573 | -0.001925 | -0.0071
-0.56 | -0.000602 | -0.00203 | -0.006135
-0.55 | -0.000469 | -0.00176 | -0.005465
-0.54 | -0.000417 | -0.001707 | -0.004755
-0.53 | -0.0004135 | -0.0015655 | -0.004955
-0.52 | -0.000371 | -0.001298 | -0.00471
-0.51 | -0.0003035 | -0.0011655 | -0.004175
-0.5 | -0.0001775 | -0.0011675 | -0.003465
-0.49 | -8.8e-05 | -0.0007595 | -0.002465
-0.48 | -4.05e-05 | -0.0003825 | -0.00144
-0.47 | 0.000129 | 5e-07 | 7e-05
-0.46 | 0.000335 | 0.000682 | 0.002005
-0.45 | 0.0006155 | 0.0016495 | 0.004965
-0.44 | 0.0009955 | 0.0028535 | 0.00849
-0.43 | 0.0015465 | 0.0043495 | 0.01359
-0.42 | 0.0021735 | 0.0067695 | 0.020925
-0.41 | 0.003193 | 0.009936 | 0.030775
-0.4 | 0.0044885 | 0.013555 | 0.04352
-0.39 | 0.0063185 | 0.019 | 0.06319
-0.38 | 0.008776 | 0.026745 | 0.089705
-0.37 | 0.0121585 | 0.03751 | 0.12816
-0.36 | 0.0173705 | 0.05229 | 0.177775
-0.35 | 0.024482 | 0.07103 | 0.24345
-0.34 | 0.03191 | 0.099585 | 0.345
-0.33 | 0.04416 | 0.13831 | 0.4786
-0.32 | 0.060635 | 0.190995 | 0.66215
-0.31 | 0.083505 | 0.25595 | 0.91135
-0.3 | 0.11496 | 0.3528 | 1.2593
-0.29 | 0.162495 | 0.47965 | 1.73525
-0.28 | 0.2162 | 0.6492 | 2.38175
-0.27 | 0.2928 | 0.89325 | 3.221
-0.26 | 0.39635 | 1.20165 | 4.398
-0.25 | 0.53645 | 1.65105 | 5.971
-0.24 | 0.73205 | 2.1833 | 8.074
-0.23 | 0.98415 | 2.977 | 10.758
-0.22 | 1.34535 | 4.013 | 14.4385
-0.21 | 1.7906 | 5.3395 | 19.2865
-0.2 | 2.4275 | 7.1145 | 25.5
-0.19 | 3.222 | 9.4615 | 34
-0.18 | 4.3285 | 12.7005 | 44.535
-0.17 | 5.704 | 16.3335 | 56.705
-0.16 | 7.5165 | 21.385 | 72.99
-0.15 | 10.2245 | 28.815 | 94.465
-0.14 | 13.3165 | 37.1 | 120.595
-0.13 | 17.4275 | 48.525 | 147.455
-0.12 | 22.535 | 61.13 | 178.2
-0.11 | 29.815 | 77.565 | 217.8
-0.1 | 38.53 | 99.555 | 261.15
-0.09 | 49.315 | 122.65 | 305
-0.08 | 62.28 | 149.8 | 346.55
-0.07 | 77.675 | 184.05 | 398.55
-0.06 | 97.605 | 223.35 | 453.95
-0.05 | 117.12 | 263.45 | 501.2
-0.04 | 141.875 | 310.55 | 552.3
-0.03 | 170.7 | 356.2 | 605.55
-0.02 | 203.7 | 405.9 | 657.15
-0.01 | 236.35 | 467.1 | 711.85
0 | 271.6 | 519.7 | 761.1
0.01 | 301.15 | 558 | 803
0.02 | 338.7 | 612.6 | 845.5
0.03 | 373.4 | 668.95 | 888
0.04 | 399.25 | 708.8 | 923
0.05 | 434.05 | 753.5 | 955.5
0.06 | 452.3 | 802 | 998.5
0.07 | 478.25 | 846 | 1020.5
0.08 | 490.95 | 869 | 1046.5
0.09 | 501.5 | 899 | 1087
0.1 | 506.65 | 936.5 | 1102.5
0.11 | 509.15 | 969.5 | 1124
0.12 | 517 | 998.5 | 1141
0.13 | 503 | 1014.5 | 1153.5
0.14 | 498 | 1035.5 | 1173
0.15 | 484.5 | 1060.5 | 1186
0.16 | 475 | 1078.5 | 1191.5
0.17 | 454 | 1077 | 1197
0.18 | 433 | 1090 | 1210.5
0.19 | 427 | 1116 | 1213.5
0.2 | 397.5 | 1127.5 | 1223
0.21 | 377.5 | 1139 | 1219.5
0.22 | 357 | 1130.5 | 1215
0.23 | 336.5 | 1130 | 1224.5
0.24 | 328 | 1150 | 1224
0.25 | 307.5 | 1149 | 1220.5
0.26 | 279.5 | 1138.5 | 1201.5
0.27 | 260 | 1133 | 1200
0.28 | 252.5 | 1131.5 | 1201.5
0.29 | 237.5 | 1135.5 | 1192.5
0.3 | 224.5 | 1127.5 | 1188
0.31 | 205 | 1103 | 1170.5
0.32 | 185 | 1098 | 1158
0.33 | 187.5 | 1099 | 1152.5
0.34 | 170.5 | 1077 | 1137
0.35 | 154 | 1066 | 1111.5
0.36 | 147.5 | 1051 | 1108.5
0.37 | 133.5 | 1031 | 1100
0.38 | 137 | 1015.5 | 1069
0.39 | 127 | 993.5 | 1057.5
0.4 | 105.5 | 974 | 1032.5
0.41 | 103.5 | 952.5 | 1018.5
0.42 | 103 | 932.5 | 1008
0.43 | 94 | 904.5 | 974.5
0.44 | 92 | 876.5 | 954.5
0.45 | 83.5 | 851 | 937.5
0.46 | 70.5 | 823.5 | 901.5
0.47 | 81 | 797.5 | 877
0.48 | 73 | 769 | 860
0.49 | 63 | 739.5 | 850
0.5 | 72 | 724 | 860