## IDS-VDS Characteristic (mA-mm)
VGS (V) | VDS = 0.100 V | VDS = 0.500 V | VDS = 0.900 V
-0.75 | 0.00029076 | 0.0011603 | 0.0037212
-0.74 | 0.00027817 | 0.0011181 | 0.0036294
-0.73 | 0.00026602 | 0.001089 | 0.0035054
-0.72 | 0.00025516 | 0.0010465 | 0.0034084
-0.71 | 0.00024291 | 0.001004 | 0.0032864
-0.7 | 0.00023214 | 0.0009651 | 0.0031836
-0.69 | 0.00022254 | 0.0009368 | 0.0031033
-0.68 | 0.00021235 | 0.0009031 | 0.0029879
-0.67 | 0.00020275 | 0.0008688 | 0.0029072
-0.66 | 0.00019397 | 0.0008439 | 0.0028213
-0.65 | 0.00018589 | 0.0008089 | 0.0027247
-0.64 | 0.00017633 | 0.0007855 | 0.0026388
-0.63 | 0.00016864 | 0.0007586 | 0.0025423
-0.62 | 0.00016061 | 0.0007269 | 0.0024773
-0.61 | 0.00015373 | 0.0007011 | 0.0023989
-0.6 | 0.00014671 | 0.0006704 | 0.0023126
-0.59 | 0.0001397 | 0.0006529 | 0.002253
-0.58 | 0.00013371 | 0.0006263 | 0.0021823
-0.57 | 0.00012707 | 0.0006098 | 0.0020961
-0.56 | 0.00012128 | 0.000585 | 0.0020476
-0.55 | 0.00011616 | 0.0005656 | 0.0019797
-0.54 | 0.00011133 | 0.0005452 | 0.0019193
-0.53 | 0.00010718 | 0.000529 | 0.0018597
-0.52 | 0.0001033 | 0.0005124 | 0.0017995
-0.51 | 9.962e-05 | 0.00049229 | 0.0017602
-0.5 | 9.582e-05 | 0.00047936 | 0.0017162
-0.49 | 9.432e-05 | 0.00047132 | 0.0016838
-0.48 | 9.309e-05 | 0.00046002 | 0.0016447
-0.47 | 9.316e-05 | 0.00045721 | 0.0016319
-0.46 | 9.47e-05 | 0.00045479 | 0.0016444
-0.45 | 9.803e-05 | 0.00046087 | 0.0016699
-0.44 | 0.00010441 | 0.00047808 | 0.0017127
-0.43 | 0.00011594 | 0.00050987 | 0.0018067
-0.42 | 0.00013078 | 0.00055452 | 0.00194
-0.41 | 0.00015531 | 0.0006289 | 0.0021689
-0.4 | 0.00018825 | 0.0007309 | 0.0024959
-0.39 | 0.00023806 | 0.0008719 | 0.0029632
-0.38 | 0.00030297 | 0.0010721 | 0.0036019
-0.37 | 0.00039926 | 0.0013621 | 0.0045614
-0.36 | 0.00052825 | 0.0017539 | 0.005923
-0.35 | 0.000727 | 0.0023245 | 0.007763
-0.34 | 0.0009743 | 0.0030683 | 0.010434
-0.33 | 0.0013278 | 0.0041544 | 0.014057
-0.32 | 0.0017976 | 0.005556 | 0.01911
-0.31 | 0.0024516 | 0.007718 | 0.026052
-0.3 | 0.0033642 | 0.010372 | 0.035982
-0.29 | 0.0045899 | 0.014246 | 0.049178
-0.28 | 0.006385 | 0.019286 | 0.0679
-0.27 | 0.008679 | 0.026452 | 0.09296
-0.26 | 0.011884 | 0.035891 | 0.1278
-0.25 | 0.016113 | 0.048901 | 0.17462
-0.24 | 0.022099 | 0.06698 | 0.23805
-0.23 | 0.029853 | 0.09013 | 0.32332
-0.22 | 0.04091 | 0.12232 | 0.44008
-0.21 | 0.054915 | 0.16459 | 0.5948
-0.2 | 0.07533 | 0.22283 | 0.8019
-0.19 | 0.10092 | 0.29884 | 1.0757
-0.18 | 0.13776 | 0.40184 | 1.4394
-0.17 | 0.18399 | 0.54011 | 1.913
-0.16 | 0.24802 | 0.7201 | 2.5347
-0.15 | 0.32955 | 0.9498 | 3.3202
-0.14 | 0.44101 | 1.2615 | 4.3533
-0.13 | 0.5887 | 1.6646 | 5.5887
-0.12 | 0.7749 | 2.1773 | 7.188
-0.11 | 1.0322 | 2.8551 | 9.075
-0.1 | 1.3494 | 3.6772 | 11.396
-0.09 | 1.7772 | 4.7573 | 14.165
-0.08 | 2.3091 | 6.064 | 17.334
-0.07 | 2.9791 | 7.681 | 21.049
-0.06 | 3.8408 | 9.629 | 25.216
-0.05 | 4.8619 | 12.056 | 29.936
-0.04 | 6.153 | 14.795 | 35.187
-0.03 | 7.649 | 18.103 | 40.882
-0.02 | 9.528 | 21.825 | 47.211
-0.01 | 11.692 | 26.138 | 53.953
0 | 14.196 | 30.976 | 61.41
0.01 | 17.042 | 36.36 | 69.14
0.02 | 20.161 | 42.167 | 77.32
0.03 | 23.798 | 48.568 | 85.97
0.04 | 27.561 | 55.508 | 94.98
0.05 | 31.827 | 62.68 | 104.39
0.06 | 36.168 | 70.43 | 114.2
0.07 | 40.896 | 78.67 | 124.23
0.08 | 45.736 | 87.1 | 134.68
0.09 | 50.592 | 96.13 | 145.28
0.1 | 55.809 | 105.33 | 156.17
0.11 | 60.67 | 114.77 | 167.34
0.12 | 66.06 | 124.6 | 178.53
0.13 | 71.03 | 134.66 | 190.14
0.14 | 76.16 | 144.89 | 201.76
0.15 | 81.09 | 155.52 | 213.5
0.16 | 85.87 | 166.06 | 225.46
0.17 | 90.64 | 176.81 | 237.36
0.18 | 94.96 | 187.79 | 249.4
0.19 | 99.36 | 198.87 | 261.51
0.2 | 103.35 | 210.06 | 273.67
0.21 | 107.37 | 221.3 | 285.92
0.22 | 111.14 | 232.72 | 298.07
0.23 | 114.56 | 244.15 | 310.22
0.24 | 117.94 | 255.47 | 322.39
0.25 | 120.94 | 266.84 | 334.8
0.26 | 123.95 | 278.32 | 346.71
0.27 | 126.79 | 289.78 | 358.93
0.28 | 129.35 | 301.19 | 370.9
0.29 | 131.76 | 312.48 | 382.8
0.3 | 133.98 | 323.67 | 394.93
0.31 | 136.19 | 334.91 | 406.6
0.32 | 138.19 | 346.06 | 418.26
0.33 | 140.16 | 357.09 | 429.88
0.34 | 141.78 | 367.96 | 441.38
0.35 | 143.43 | 378.66 | 452.5
0.36 | 145.12 | 389.23 | 463.75
0.37 | 146.45 | 399.79 | 474.88
0.38 | 147.89 | 410.1 | 485.7
0.39 | 149.05 | 420 | 496.41
0.4 | 150.15 | 429.89 | 506.73
0.41 | 151.44 | 439.63 | 517.04
0.42 | 152.45 | 449.13 | 527.33
0.43 | 153.4 | 458.35 | 537.22
0.44 | 154.28 | 467.21 | 546.98
0.45 | 155.12 | 475.92 | 556.36
0.46 | 156.03 | 484.45 | 565.77
0.47 | 156.84 | 492.56 | 574.5
0.48 | 157.44 | 500.42 | 583.4
0.49 | 158.13 | 507.95 | 592
0.5 | 159.01 | 515.22 | 600.4

## Tranconductance (mS-mm)
VGS (V) | VDS = 0.100 V | VDS = 0.500 V | VDS = 0.900 V
-0.75 | -0.001259 | -0.00422 | -0.00918
-0.74 | -0.001237 | -0.003565 | -0.01079
-0.73 | -0.0011505 | -0.00358 | -0.01105
-0.72 | -0.0011555 | -0.00425 | -0.01095
-0.71 | -0.001151 | -0.00407 | -0.01124
-0.7 | -0.0010185 | -0.00336 | -0.009155
-0.69 | -0.0009895 | -0.0031 | -0.009785
-0.68 | -0.0009895 | -0.0034 | -0.009805
-0.67 | -0.000919 | -0.00296 | -0.00833
-0.66 | -0.000843 | -0.002995 | -0.009125
-0.65 | -0.000882 | -0.00292 | -0.009125
-0.64 | -0.0008625 | -0.002515 | -0.00912
-0.63 | -0.000786 | -0.00293 | -0.008075
-0.62 | -0.0007455 | -0.002875 | -0.00717
-0.61 | -0.000695 | -0.002825 | -0.008235
-0.6 | -0.0007015 | -0.00241 | -0.007295
-0.59 | -0.00065 | -0.002205 | -0.006515
-0.58 | -0.0006315 | -0.002155 | -0.007845
-0.57 | -0.0006215 | -0.002065 | -0.006735
-0.56 | -0.0005455 | -0.00221 | -0.00582
-0.55 | -0.0004975 | -0.00199 | -0.006415
-0.54 | -0.000449 | -0.00183 | -0.006
-0.53 | -0.0004015 | -0.00164 | -0.00599
-0.52 | -0.000378 | -0.0018355 | -0.004975
-0.51 | -0.000374 | -0.001652 | -0.004165
-0.5 | -0.000265 | -0.0010485 | -0.00382
-0.49 | -0.0001365 | -0.000967 | -0.003575
-0.48 | -5.8e-05 | -0.0007055 | -0.002595
-0.47 | 8.05e-05 | -0.0002615 | -1.5e-05
-0.46 | 0.0002435 | 0.000183 | 0.0019
-0.45 | 0.0004855 | 0.0011645 | 0.003415
-0.44 | 0.0008955 | 0.00245 | 0.00684
-0.43 | 0.0013185 | 0.003822 | 0.011365
-0.42 | 0.0019685 | 0.0059515 | 0.01811
-0.41 | 0.0028735 | 0.008819 | 0.027795
-0.4 | 0.0041375 | 0.01215 | 0.039715
-0.39 | 0.005736 | 0.01706 | 0.0553
-0.38 | 0.00806 | 0.02451 | 0.07991
-0.37 | 0.011264 | 0.03409 | 0.116055
-0.36 | 0.016387 | 0.04812 | 0.16008
-0.35 | 0.0223025 | 0.06572 | 0.22555
-0.34 | 0.03004 | 0.091495 | 0.3147
-0.33 | 0.041165 | 0.124385 | 0.4338
-0.32 | 0.05619 | 0.17818 | 0.59975
-0.31 | 0.07833 | 0.2408 | 0.8436
-0.3 | 0.106915 | 0.3264 | 1.1563
-0.29 | 0.15104 | 0.4457 | 1.5959
-0.28 | 0.204455 | 0.6103 | 2.1891
-0.27 | 0.27495 | 0.83025 | 2.995
-0.26 | 0.3717 | 1.12245 | 4.083
-0.25 | 0.51075 | 1.55445 | 5.5125
-0.24 | 0.687 | 2.06145 | 7.435
-0.23 | 0.94055 | 2.767 | 10.1015
-0.22 | 1.2531 | 3.723 | 13.574
-0.21 | 1.721 | 5.0255 | 18.091
-0.2 | 2.30025 | 6.7125 | 24.045
-0.19 | 3.1215 | 8.9505 | 31.875
-0.18 | 4.1535 | 12.0635 | 41.865
-0.17 | 5.513 | 15.913 | 54.765
-0.16 | 7.278 | 20.4845 | 70.36
-0.15 | 9.6495 | 27.07 | 90.93
-0.14 | 12.9575 | 35.74 | 113.425
-0.13 | 16.6945 | 45.79 | 141.735
-0.12 | 22.175 | 59.525 | 174.315
-0.11 | 28.725 | 74.995 | 210.4
-0.1 | 37.25 | 95.11 | 254.5
-0.09 | 47.985 | 119.34 | 296.9
-0.08 | 60.095 | 146.185 | 344.2
-0.07 | 76.585 | 178.25 | 394.1
-0.06 | 94.14 | 218.75 | 444.35
-0.05 | 115.61 | 258.3 | 498.55
-0.04 | 139.355 | 302.35 | 547.3
-0.03 | 168.75 | 351.5 | 601.2
-0.02 | 202.15 | 401.75 | 653.55
-0.01 | 233.4 | 457.55 | 709.95
0 | 267.5 | 511.1 | 759.35
0.01 | 298.25 | 559.55 | 795.5
0.02 | 337.8 | 610.4 | 841.5
0.03 | 370 | 667.05 | 883
0.04 | 401.45 | 705.6 | 921
0.05 | 430.35 | 746.1 | 961
0.06 | 453.45 | 799.5 | 992
0.07 | 478.4 | 833.5 | 1024
0.08 | 484.8 | 873 | 1052.5
0.09 | 503.65 | 911.5 | 1074.5
0.1 | 503.9 | 932 | 1103
0.11 | 512.55 | 963.5 | 1118
0.12 | 518 | 994.5 | 1140
0.13 | 505 | 1014.5 | 1161.5
0.14 | 503 | 1043 | 1168
0.15 | 485.5 | 1058.5 | 1185
0.16 | 477.5 | 1064.5 | 1193
0.17 | 454.5 | 1086.5 | 1197
0.18 | 436 | 1103 | 1207.5
0.19 | 419.5 | 1113.5 | 1213.5
0.2 | 400.5 | 1121.5 | 1220.5
0.21 | 389.5 | 1133 | 1220
0.22 | 359.5 | 1142.5 | 1215
0.23 | 340 | 1137.5 | 1216
0.24 | 319 | 1134.5 | 1229
0.25 | 300.5 | 1142.5 | 1216
0.26 | 292.5 | 1147 | 1206.5
0.27 | 270 | 1143.5 | 1209.5
0.28 | 248.5 | 1135 | 1193.5
0.29 | 231.5 | 1124 | 1201.5
0.3 | 221.5 | 1121.5 | 1190
0.31 | 210.5 | 1119.5 | 1166.5
0.32 | 198.5 | 1109 | 1164
0.33 | 179.5 | 1095 | 1156
0.34 | 163.5 | 1078.5 | 1131
0.35 | 167 | 1063.5 | 1118.5
0.36 | 151 | 1056.5 | 1119
0.37 | 138.5 | 1043.5 | 1097.5
0.38 | 130 | 1010.5 | 1076.5
0.39 | 113 | 989.5 | 1051.5
0.4 | 119.5 | 981.5 | 1031.5
0.41 | 115 | 962 | 1030
0.42 | 98 | 936 | 1009
0.43 | 91.5 | 904 | 982.5
0.44 | 86 | 878.5 | 957
0.45 | 87.5 | 862 | 939.5
0.46 | 86 | 832 | 907
0.47 | 70.5 | 798.5 | 881.5
0.48 | 64.5 | 769.5 | 875
0.49 | 78.5 | 740 | 850
0.5 | 88 | 727 | 840