## IDS-VDS Characteristic (mA-mm)
VGS (V) | VDS = 0.100 V | VDS = 0.500 V | VDS = 0.900 V
-0.75 | 0.00028658 | 0.0011261 | 0.0036676
-0.74 | 0.00027538 | 0.0010959 | 0.0035689
-0.73 | 0.0002617 | 0.0010561 | 0.0034594
-0.72 | 0.00025159 | 0.0010135 | 0.0033476
-0.71 | 0.00023971 | 0.0009803 | 0.003241
-0.7 | 0.00022951 | 0.000944 | 0.0031302
-0.69 | 0.00021926 | 0.0009106 | 0.0030345
-0.68 | 0.0002094 | 0.0008749 | 0.0029534
-0.67 | 0.00019955 | 0.00084 | 0.0028732
-0.66 | 0.00019192 | 0.00081 | 0.0027716
-0.65 | 0.00018286 | 0.0007769 | 0.0026861
-0.64 | 0.00017531 | 0.0007557 | 0.0025996
-0.63 | 0.00016668 | 0.0007289 | 0.0025084
-0.62 | 0.00016033 | 0.0007025 | 0.0024317
-0.61 | 0.00015356 | 0.0006813 | 0.0023397
-0.6 | 0.00014627 | 0.0006611 | 0.0022783
-0.59 | 0.00014049 | 0.0006358 | 0.0022089
-0.58 | 0.00013358 | 0.0006087 | 0.0021535
-0.57 | 0.00012714 | 0.0005891 | 0.0020741
-0.56 | 0.00012147 | 0.0005639 | 0.002016
-0.55 | 0.00011616 | 0.0005466 | 0.0019539
-0.54 | 0.00011143 | 0.0005297 | 0.0018869
-0.53 | 0.00010644 | 0.0005134 | 0.0018429
-0.52 | 0.00010358 | 0.00049732 | 0.001775
-0.51 | 0.00010011 | 0.00048106 | 0.0017297
-0.5 | 9.695e-05 | 0.00046916 | 0.0016938
-0.49 | 9.51e-05 | 0.00045762 | 0.001664
-0.48 | 9.369e-05 | 0.000454 | 0.0016359
-0.47 | 9.349e-05 | 0.00044706 | 0.0016288
-0.46 | 9.467e-05 | 0.00044907 | 0.0016314
-0.45 | 9.939e-05 | 0.00045905 | 0.0016611
-0.44 | 0.00010584 | 0.00047662 | 0.0017155
-0.43 | 0.00011765 | 0.0005096 | 0.0018054
-0.42 | 0.0001333 | 0.00055513 | 0.0019566
-0.41 | 0.0001591 | 0.0006311 | 0.0021861
-0.4 | 0.00019221 | 0.0007421 | 0.0025301
-0.39 | 0.00024454 | 0.0008854 | 0.0030027
-0.38 | 0.0003117 | 0.0011035 | 0.003703
-0.37 | 0.00041187 | 0.0013926 | 0.004671
-0.36 | 0.00054611 | 0.0018077 | 0.006096
-0.35 | 0.0007546 | 0.0023731 | 0.008022
-0.34 | 0.001006 | 0.0031666 | 0.010759
-0.33 | 0.0013773 | 0.0042696 | 0.014562
-0.32 | 0.0018508 | 0.005823 | 0.01978
-0.31 | 0.0025513 | 0.00781 | 0.027064
-0.3 | 0.0034533 | 0.010736 | 0.037193
-0.29 | 0.0047723 | 0.014524 | 0.051095
-0.28 | 0.006561 | 0.019982 | 0.07034
-0.27 | 0.009001 | 0.027054 | 0.09632
-0.26 | 0.012249 | 0.037075 | 0.13181
-0.25 | 0.016681 | 0.0501 | 0.17971
-0.24 | 0.022736 | 0.0683 | 0.24581
-0.23 | 0.030786 | 0.0933 | 0.33398
-0.22 | 0.042172 | 0.1251 | 0.45288
-0.21 | 0.056608 | 0.16999 | 0.6127
-0.2 | 0.07718 | 0.22725 | 0.8242
-0.19 | 0.10338 | 0.30747 | 1.1068
-0.18 | 0.14079 | 0.41063 | 1.478
-0.17 | 0.18784 | 0.55101 | 1.9715
-0.16 | 0.25219 | 0.7334 | 2.5954
-0.15 | 0.33656 | 0.9677 | 3.4009
-0.14 | 0.44984 | 1.2973 | 4.426
-0.13 | 0.5991 | 1.6838 | 5.728
-0.12 | 0.7906 | 2.2236 | 7.327
-0.11 | 1.0536 | 2.8945 | 9.269
-0.1 | 1.3769 | 3.755 | 11.593
-0.09 | 1.8142 | 4.849 | 14.4
-0.08 | 2.3496 | 6.178 | 17.629
-0.07 | 3.0396 | 7.811 | 21.388
-0.06 | 3.9135 | 9.815 | 25.527
-0.05 | 4.9471 | 12.244 | 30.34
-0.04 | 6.255 | 15.073 | 35.649
-0.03 | 7.788 | 18.412 | 41.445
-0.02 | 9.681 | 22.18 | 47.632
-0.01 | 11.849 | 26.565 | 54.579
0 | 14.414 | 31.452 | 62.05
0.01 | 17.264 | 36.911 | 69.87
0.02 | 20.426 | 42.731 | 77.97
0.03 | 24.107 | 49.226 | 86.69
0.04 | 27.865 | 56.12 | 95.69
0.05 | 32.172 | 63.39 | 105.27
0.06 | 36.523 | 71.21 | 115.01
0.07 | 41.312 | 79.46 | 125.1
0.08 | 46.152 | 88.09 | 135.64
0.09 | 51.069 | 96.97 | 146.13
0.1 | 56.317 | 106.21 | 157.07
0.11 | 61.21 | 115.65 | 168.24
0.12 | 66.62 | 125.71 | 179.66
0.13 | 71.57 | 135.64 | 191.26
0.14 | 76.74 | 145.95 | 202.74
0.15 | 81.55 | 156.49 | 214.61
0.16 | 86.41 | 167.14 | 226.54
0.17 | 91.14 | 178.07 | 238.53
0.18 | 95.43 | 188.97 | 250.44
0.19 | 99.93 | 200.01 | 262.59
0.2 | 103.87 | 211.22 | 274.88
0.21 | 107.93 | 222.62 | 287.21
0.22 | 111.64 | 233.9 | 299.42
0.23 | 115.04 | 245.31 | 311.52
0.24 | 118.35 | 256.84 | 323.81
0.25 | 121.39 | 268.19 | 336.16
0.26 | 124.43 | 279.68 | 348.26
0.27 | 127.14 | 291.13 | 360.44
0.28 | 129.82 | 302.42 | 372.34
0.29 | 132.16 | 313.92 | 384.4
0.3 | 134.4 | 325.17 | 396.44
0.31 | 136.67 | 336.43 | 408.25
0.32 | 138.6 | 347.52 | 419.84
0.33 | 140.52 | 358.57 | 431.49
0.34 | 142.22 | 369.44 | 442.94
0.35 | 143.95 | 380.15 | 454.29
0.36 | 145.55 | 390.74 | 465.5
0.37 | 146.85 | 401.28 | 476.44
0.38 | 148.26 | 411.6 | 487.39
0.39 | 149.49 | 421.59 | 498.12
0.4 | 150.61 | 431.5 | 508.55
0.41 | 151.8 | 441.14 | 518.99
0.42 | 152.82 | 450.7 | 529.05
0.43 | 153.79 | 460.02 | 539.05
0.44 | 154.61 | 468.81 | 548.78
0.45 | 155.59 | 477.55 | 558.27
0.46 | 156.37 | 486.06 | 567.56
0.47 | 157.2 | 494.21 | 576.4
0.48 | 157.88 | 502.08 | 585
0.49 | 158.6 | 509.55 | 594
0.5 | 159.39 | 516.92 | 602.2

## Tranconductance (mS-mm)
VGS (V) | VDS = 0.100 V | VDS = 0.500 V | VDS = 0.900 V
-0.75 | -0.00112 | -0.00302 | -0.00987
-0.74 | -0.001244 | -0.0035 | -0.01041
-0.73 | -0.0011895 | -0.00412 | -0.011065
-0.72 | -0.0010995 | -0.00379 | -0.01092
-0.71 | -0.001104 | -0.003475 | -0.01087
-0.7 | -0.0010225 | -0.003485 | -0.010325
-0.69 | -0.0010055 | -0.003455 | -0.00884
-0.68 | -0.0009855 | -0.00353 | -0.008065
-0.67 | -0.000874 | -0.003245 | -0.00909
-0.66 | -0.0008345 | -0.003155 | -0.009355
-0.65 | -0.0008305 | -0.002715 | -0.0086
-0.64 | -0.000809 | -0.0024 | -0.008885
-0.63 | -0.000749 | -0.00266 | -0.008395
-0.62 | -0.000656 | -0.00238 | -0.008435
-0.61 | -0.000703 | -0.00207 | -0.00767
-0.6 | -0.0006535 | -0.002275 | -0.00654
-0.59 | -0.0006345 | -0.00262 | -0.00624
-0.58 | -0.0006675 | -0.002335 | -0.00674
-0.57 | -0.0006055 | -0.00224 | -0.006875
-0.56 | -0.000549 | -0.002125 | -0.00601
-0.55 | -0.000502 | -0.00171 | -0.006455
-0.54 | -0.000486 | -0.00166 | -0.00555
-0.53 | -0.0003925 | -0.001619 | -0.005595
-0.52 | -0.0003165 | -0.001617 | -0.00566
-0.51 | -0.0003315 | -0.001408 | -0.00406
-0.5 | -0.0002505 | -0.001172 | -0.003285
-0.49 | -0.000163 | -0.000758 | -0.002895
-0.48 | -8.05e-05 | -0.000528 | -0.00176
-0.47 | 4.9e-05 | -0.0002465 | -0.000225
-0.46 | 0.000295 | 0.0005995 | 0.001615
-0.45 | 0.0005585 | 0.0013775 | 0.004205
-0.44 | 0.000913 | 0.0025275 | 0.007215
-0.43 | 0.001373 | 0.0039255 | 0.012055
-0.42 | 0.0020725 | 0.006075 | 0.019035
-0.41 | 0.0029455 | 0.0093485 | 0.028675
-0.4 | 0.004272 | 0.012715 | 0.04083
-0.39 | 0.0059745 | 0.01807 | 0.058645
-0.38 | 0.0083665 | 0.02536 | 0.083415
-0.37 | 0.0117205 | 0.03521 | 0.11965
-0.36 | 0.0171365 | 0.049025 | 0.16755
-0.35 | 0.0229945 | 0.067945 | 0.23315
-0.34 | 0.031135 | 0.094825 | 0.327
-0.33 | 0.04224 | 0.13282 | 0.45105
-0.32 | 0.0587 | 0.17702 | 0.6251
-0.31 | 0.080125 | 0.24565 | 0.87065
-0.3 | 0.11105 | 0.3357 | 1.20155
-0.29 | 0.155385 | 0.4623 | 1.65735
-0.28 | 0.211435 | 0.6265 | 2.26125
-0.27 | 0.2844 | 0.85465 | 3.0735
-0.26 | 0.384 | 1.1523 | 4.1695
-0.25 | 0.52435 | 1.56125 | 5.7
-0.24 | 0.70525 | 2.16 | 7.7135
-0.23 | 0.9718 | 2.84 | 10.3535
-0.22 | 1.2911 | 3.8345 | 13.936
-0.21 | 1.7504 | 5.1075 | 18.566
-0.2 | 2.3386 | 6.874 | 24.705
-0.19 | 3.1805 | 9.169 | 32.69
-0.18 | 4.223 | 12.177 | 43.235
-0.17 | 5.57 | 16.1385 | 55.87
-0.16 | 7.436 | 20.8345 | 71.47
-0.15 | 9.8825 | 28.195 | 91.53
-0.14 | 13.127 | 35.805 | 116.355
-0.13 | 17.038 | 46.315 | 145.05
-0.12 | 22.725 | 60.535 | 177.05
-0.11 | 29.315 | 76.57 | 213.3
-0.1 | 38.03 | 97.725 | 256.55
-0.09 | 48.635 | 121.15 | 301.8
-0.08 | 61.27 | 148.1 | 349.4
-0.07 | 78.195 | 181.85 | 394.9
-0.06 | 95.375 | 221.65 | 447.6
-0.05 | 117.075 | 262.9 | 506.1
-0.04 | 142.045 | 308.4 | 555.25
-0.03 | 171.3 | 355.35 | 599.15
-0.02 | 203.05 | 407.65 | 656.7
-0.01 | 236.65 | 463.6 | 720.9
0 | 270.75 | 517.3 | 764.55
0.01 | 300.6 | 563.95 | 796
0.02 | 342.15 | 615.75 | 841
0.03 | 371.95 | 669.45 | 886
0.04 | 403.25 | 708.2 | 929
0.05 | 432.9 | 754.5 | 966
0.06 | 457 | 803.5 | 991.5
0.07 | 481.45 | 844 | 1031.5
0.08 | 487.85 | 875.5 | 1051.5
0.09 | 508.25 | 906 | 1071.5
0.1 | 507.05 | 934 | 1105.5
0.11 | 515.15 | 975 | 1129.5
0.12 | 518 | 999.5 | 1151
0.13 | 506 | 1012 | 1154
0.14 | 499 | 1042.5 | 1167.5
0.15 | 483.5 | 1059.5 | 1190
0.16 | 479.5 | 1079 | 1196
0.17 | 451 | 1091.5 | 1195
0.18 | 439.5 | 1097 | 1203
0.19 | 422 | 1112.5 | 1222
0.2 | 400 | 1130.5 | 1231
0.21 | 388.5 | 1134 | 1227
0.22 | 355.5 | 1134.5 | 1215.5
0.23 | 335.5 | 1147 | 1219.5
0.24 | 317.5 | 1144 | 1232
0.25 | 304 | 1142 | 1222.5
0.26 | 287.5 | 1147 | 1214
0.27 | 269.5 | 1137 | 1204
0.28 | 251 | 1139.5 | 1198
0.29 | 229 | 1137.5 | 1205
0.3 | 225.5 | 1125.5 | 1192.5
0.31 | 210 | 1117.5 | 1170
0.32 | 192.5 | 1107 | 1162
0.33 | 181 | 1096 | 1155
0.34 | 171.5 | 1079 | 1140
0.35 | 166.5 | 1065 | 1128
0.36 | 145 | 1056.5 | 1107.5
0.37 | 135.5 | 1043 | 1094.5
0.38 | 132 | 1015.5 | 1084
0.39 | 117.5 | 995 | 1058
0.4 | 115.5 | 977.5 | 1043.5
0.41 | 110.5 | 960 | 1025
0.42 | 99.5 | 944 | 1003
0.43 | 89.5 | 905.5 | 986.5
0.44 | 90 | 876.5 | 961
0.45 | 88 | 862.5 | 939
0.46 | 80.5 | 833 | 906.5
0.47 | 75.5 | 801 | 872
0.48 | 70 | 767 | 880
0.49 | 75.5 | 742 | 860
0.5 | 79 | 737 | 820