## IDS-VDS Characteristic (mA-mm)
VGS (V) | VDS = 0.100 V | VDS = 0.500 V | VDS = 0.900 V
-0.75 | 0.00029524 | 0.0011391 | 0.0036226
-0.74 | 0.00028244 | 0.0011005 | 0.0035201
-0.73 | 0.00027085 | 0.0010678 | 0.0034377
-0.72 | 0.00025924 | 0.0010262 | 0.0033062
-0.71 | 0.00024848 | 0.0009849 | 0.0032283
-0.7 | 0.00023826 | 0.0009552 | 0.0031287
-0.69 | 0.00022767 | 0.0009259 | 0.0030071
-0.68 | 0.00021746 | 0.0008893 | 0.0029216
-0.67 | 0.00020943 | 0.0008553 | 0.0028361
-0.66 | 0.00019849 | 0.0008327 | 0.0027532
-0.65 | 0.00019113 | 0.0007986 | 0.0026716
-0.64 | 0.00018206 | 0.0007697 | 0.0025965
-0.63 | 0.00017374 | 0.0007445 | 0.0025089
-0.62 | 0.00016522 | 0.0007217 | 0.0024243
-0.61 | 0.00015893 | 0.0006936 | 0.0023586
-0.6 | 0.0001519 | 0.0006686 | 0.0022736
-0.59 | 0.0001445 | 0.000647 | 0.0022015
-0.58 | 0.00013796 | 0.000626 | 0.0021385
-0.57 | 0.00013353 | 0.0006017 | 0.0020614
-0.56 | 0.00012696 | 0.0005816 | 0.0020174
-0.55 | 0.00012134 | 0.0005581 | 0.0019465
-0.54 | 0.00011591 | 0.0005409 | 0.0018907
-0.53 | 0.00011067 | 0.0005237 | 0.0018484
-0.52 | 0.00010705 | 0.0005069 | 0.0017961
-0.51 | 0.00010316 | 0.00049289 | 0.0017462
-0.5 | 0.00010031 | 0.00048235 | 0.0017062
-0.49 | 9.72e-05 | 0.00046966 | 0.0016656
-0.48 | 9.582e-05 | 0.00046109 | 0.0016371
-0.47 | 9.576e-05 | 0.0004568 | 0.0016364
-0.46 | 9.733e-05 | 0.00046032 | 0.0016407
-0.45 | 0.00010064 | 0.00046891 | 0.0016698
-0.44 | 0.00010755 | 0.00048931 | 0.0017226
-0.43 | 0.0001187 | 0.00051926 | 0.001818
-0.42 | 0.00013515 | 0.00056518 | 0.0019652
-0.41 | 0.00016032 | 0.0006416 | 0.0022088
-0.4 | 0.00019257 | 0.000751 | 0.0025353
-0.39 | 0.00024476 | 0.0008958 | 0.0030079
-0.38 | 0.00031104 | 0.0011068 | 0.0036886
-0.37 | 0.00041189 | 0.001403 | 0.0046744
-0.36 | 0.00053941 | 0.0018058 | 0.006136
-0.35 | 0.0007417 | 0.0023874 | 0.008
-0.34 | 0.0010072 | 0.0031477 | 0.010751
-0.33 | 0.0013585 | 0.0042619 | 0.01449
-0.32 | 0.0018456 | 0.005826 | 0.019772
-0.31 | 0.0025257 | 0.007778 | 0.02695
-0.3 | 0.0034437 | 0.010715 | 0.037092
-0.29 | 0.0047456 | 0.014452 | 0.051076
-0.28 | 0.006515 | 0.019896 | 0.07038
-0.27 | 0.008976 | 0.027054 | 0.09646
-0.26 | 0.012104 | 0.03684 | 0.13213
-0.25 | 0.016608 | 0.050236 | 0.17931
-0.24 | 0.022406 | 0.06842 | 0.24533
-0.23 | 0.030767 | 0.0928 | 0.33363
-0.22 | 0.041678 | 0.12537 | 0.45226
-0.21 | 0.056346 | 0.17015 | 0.6123
-0.2 | 0.07704 | 0.22742 | 0.823
-0.19 | 0.10342 | 0.30819 | 1.1036
-0.18 | 0.14027 | 0.41037 | 1.4807
-0.17 | 0.18825 | 0.5512 | 1.9622
-0.16 | 0.25157 | 0.7319 | 2.5884
-0.15 | 0.33817 | 0.968 | 3.3934
-0.14 | 0.449 | 1.2927 | 4.404
-0.13 | 0.599 | 1.6939 | 5.6908
-0.12 | 0.7897 | 2.2278 | 7.281
-0.11 | 1.0441 | 2.8836 | 9.238
-0.1 | 1.3713 | 3.7451 | 11.496
-0.09 | 1.7985 | 4.843 | 14.32
-0.08 | 2.3462 | 6.172 | 17.497
-0.07 | 3.004 | 7.793 | 21.213
-0.06 | 3.8936 | 9.791 | 25.419
-0.05 | 4.9353 | 12.192 | 30.098
-0.04 | 6.212 | 15.016 | 35.392
-0.03 | 7.748 | 18.356 | 41.105
-0.02 | 9.604 | 22.035 | 47.369
-0.01 | 11.781 | 26.4 | 54.124
0 | 14.293 | 31.332 | 61.59
0.01 | 17.184 | 36.605 | 69.28
0.02 | 20.255 | 42.425 | 77.44
0.03 | 23.953 | 48.935 | 86.11
0.04 | 27.725 | 55.784 | 95.17
0.05 | 31.982 | 63.04 | 104.45
0.06 | 36.376 | 70.83 | 114.22
0.07 | 41.02 | 79 | 124.41
0.08 | 45.935 | 87.61 | 134.82
0.09 | 50.8 | 96.41 | 145.46
0.1 | 56.052 | 105.61 | 156.21
0.11 | 60.93 | 115.14 | 167.43
0.12 | 66.26 | 124.95 | 178.8
0.13 | 71.29 | 135.08 | 190.22
0.14 | 76.36 | 145.26 | 201.84
0.15 | 81.33 | 155.78 | 213.6
0.16 | 86.07 | 166.42 | 225.61
0.17 | 90.84 | 177.27 | 237.52
0.18 | 95.15 | 188.09 | 249.6
0.19 | 99.59 | 199.23 | 261.53
0.2 | 103.7 | 210.31 | 273.75
0.21 | 107.65 | 221.71 | 286.06
0.22 | 111.32 | 233.1 | 298.23
0.23 | 114.76 | 244.29 | 310.58
0.24 | 118.18 | 255.72 | 322.58
0.25 | 121.26 | 267.32 | 334.94
0.26 | 124.33 | 278.74 | 347.07
0.27 | 127 | 290.18 | 359.12
0.28 | 129.53 | 301.38 | 371.13
0.29 | 132.14 | 312.82 | 383
0.3 | 134.29 | 324.15 | 395.05
0.31 | 136.59 | 335.36 | 406.78
0.32 | 138.47 | 346.34 | 418.47
0.33 | 140.37 | 357.37 | 429.94
0.34 | 142.28 | 368.31 | 441.47
0.35 | 143.78 | 378.99 | 452.74
0.36 | 145.34 | 389.59 | 463.93
0.37 | 146.79 | 399.96 | 475.12
0.38 | 148.09 | 410.34 | 485.71
0.39 | 149.46 | 420.35 | 496.46
0.4 | 150.61 | 430.16 | 506.9
0.41 | 151.68 | 439.87 | 517.22
0.42 | 152.68 | 449.33 | 527.46
0.43 | 153.82 | 458.64 | 537.3
0.44 | 154.61 | 467.49 | 546.96
0.45 | 155.6 | 476.21 | 556.43
0.46 | 156.33 | 484.61 | 565.74
0.47 | 157.11 | 492.74 | 574.6
0.48 | 158.03 | 500.56 | 583.4
0.49 | 158.56 | 508.1 | 591.7
0.5 | 159.25 | 515.41 | 600.3

## Tranconductance (mS-mm)
VGS (V) | VDS = 0.100 V | VDS = 0.500 V | VDS = 0.900 V
-0.75 | -0.00128 | -0.00386 | -0.01025
-0.74 | -0.0012195 | -0.003565 | -0.009245
-0.73 | -0.00116 | -0.003715 | -0.010695
-0.72 | -0.0011185 | -0.004145 | -0.01047
-0.71 | -0.001049 | -0.00355 | -0.008875
-0.7 | -0.0010405 | -0.00295 | -0.01106
-0.69 | -0.00104 | -0.003295 | -0.010355
-0.68 | -0.000912 | -0.00353 | -0.00855
-0.67 | -0.0009485 | -0.00283 | -0.00842
-0.66 | -0.000915 | -0.002835 | -0.008225
-0.65 | -0.0008215 | -0.00315 | -0.007835
-0.64 | -0.0008695 | -0.002705 | -0.008135
-0.63 | -0.000842 | -0.0024 | -0.00861
-0.62 | -0.0007405 | -0.002545 | -0.007515
-0.61 | -0.000666 | -0.002655 | -0.007535
-0.6 | -0.0007215 | -0.00233 | -0.007855
-0.59 | -0.000697 | -0.00213 | -0.006755
-0.58 | -0.0005485 | -0.002265 | -0.007005
-0.57 | -0.00055 | -0.00222 | -0.006055
-0.56 | -0.0006095 | -0.00218 | -0.005745
-0.55 | -0.0005525 | -0.002035 | -0.006335
-0.54 | -0.0005335 | -0.00172 | -0.004905
-0.53 | -0.000443 | -0.0017 | -0.00473
-0.52 | -0.0003755 | -0.0015405 | -0.00511
-0.51 | -0.000337 | -0.0012275 | -0.004495
-0.5 | -0.000298 | -0.0011615 | -0.00403
-0.49 | -0.0002245 | -0.001063 | -0.003455
-0.48 | -7.2e-05 | -0.000643 | -0.00146
-0.47 | 7.55e-05 | -3.85e-05 | 0.00018
-0.46 | 0.000244 | 0.0006055 | 0.00167
-0.45 | 0.000511 | 0.0014495 | 0.004095
-0.44 | 0.000903 | 0.0025175 | 0.00741
-0.43 | 0.00138 | 0.0037935 | 0.01213
-0.42 | 0.002081 | 0.006117 | 0.01954
-0.41 | 0.002871 | 0.009291 | 0.028505
-0.4 | 0.004222 | 0.01271 | 0.039955
-0.39 | 0.0059235 | 0.01779 | 0.057665
-0.38 | 0.0083565 | 0.02536 | 0.083325
-0.37 | 0.0114185 | 0.03495 | 0.12237
-0.36 | 0.0164905 | 0.04922 | 0.16628
-0.35 | 0.0233895 | 0.067095 | 0.23075
-0.34 | 0.03084 | 0.093725 | 0.3245
-0.33 | 0.04192 | 0.133915 | 0.45105
-0.32 | 0.05836 | 0.175805 | 0.623
-0.31 | 0.079905 | 0.24445 | 0.866
-0.3 | 0.110995 | 0.3337 | 1.2063
-0.29 | 0.153565 | 0.45905 | 1.6644
-0.28 | 0.21152 | 0.6301 | 2.2692
-0.27 | 0.27945 | 0.8472 | 3.0875
-0.26 | 0.3816 | 1.1591 | 4.1425
-0.25 | 0.5151 | 1.579 | 5.66
-0.24 | 0.70795 | 2.1282 | 7.716
-0.23 | 0.9636 | 2.8475 | 10.3465
-0.22 | 1.27895 | 3.8675 | 13.9335
-0.21 | 1.7681 | 5.1025 | 18.537
-0.2 | 2.3537 | 6.902 | 24.565
-0.19 | 3.1615 | 9.1475 | 32.885
-0.18 | 4.2415 | 12.1505 | 42.93
-0.17 | 5.565 | 16.0765 | 55.385
-0.16 | 7.496 | 20.84 | 71.56
-0.15 | 9.8715 | 28.04 | 90.78
-0.14 | 13.0415 | 36.295 | 114.87
-0.13 | 17.035 | 46.755 | 143.85
-0.12 | 22.255 | 59.485 | 177.36
-0.11 | 29.08 | 75.865 | 210.75
-0.1 | 37.72 | 97.97 | 254.1
-0.09 | 48.745 | 121.345 | 300.05
-0.08 | 60.275 | 147.5 | 344.65
-0.07 | 77.37 | 180.95 | 396.1
-0.06 | 96.565 | 219.95 | 444.25
-0.05 | 115.92 | 261.25 | 498.65
-0.04 | 140.635 | 308.2 | 550.35
-0.03 | 169.6 | 350.95 | 598.85
-0.02 | 201.65 | 402.2 | 650.95
-0.01 | 234.45 | 464.85 | 711.05
0 | 270.15 | 510.25 | 757.8
0.01 | 298.1 | 554.65 | 792.5
0.02 | 338.45 | 616.5 | 841.5
0.03 | 373.5 | 667.95 | 886.5
0.04 | 401.45 | 705.25 | 917
0.05 | 432.55 | 752.3 | 952.5
0.06 | 451.9 | 798 | 998
0.07 | 477.95 | 839 | 1030
0.08 | 489 | 870.5 | 1052.5
0.09 | 505.85 | 900 | 1069.5
0.1 | 506.5 | 936.5 | 1098.5
0.11 | 510.4 | 967 | 1129.5
0.12 | 518 | 997 | 1139.5
0.13 | 505 | 1015.5 | 1152
0.14 | 502 | 1035 | 1169
0.15 | 485.5 | 1058 | 1188.5
0.16 | 475.5 | 1074.5 | 1196
0.17 | 454 | 1083.5 | 1199.5
0.18 | 437.5 | 1098 | 1200.5
0.19 | 427.5 | 1111 | 1207.5
0.2 | 403 | 1124 | 1226.5
0.21 | 381 | 1139.5 | 1224
0.22 | 355.5 | 1129 | 1226
0.23 | 343 | 1131 | 1217.5
0.24 | 325 | 1151.5 | 1218
0.25 | 307.5 | 1151 | 1224.5
0.26 | 287 | 1143 | 1209
0.27 | 260 | 1132 | 1203
0.28 | 257 | 1132 | 1194
0.29 | 238 | 1138.5 | 1196
0.3 | 222.5 | 1127 | 1189
0.31 | 209 | 1109.5 | 1171
0.32 | 189 | 1100.5 | 1158
0.33 | 190.5 | 1098.5 | 1150
0.34 | 170.5 | 1081 | 1140
0.35 | 153 | 1064 | 1123
0.36 | 150.5 | 1048.5 | 1119
0.37 | 137.5 | 1037.5 | 1089
0.38 | 133.5 | 1019.5 | 1067
0.39 | 126 | 991 | 1059.5
0.4 | 111 | 976 | 1038
0.41 | 103.5 | 958.5 | 1028
0.42 | 107 | 938.5 | 1004
0.43 | 96.5 | 908 | 975
0.44 | 89 | 878.5 | 956.5
0.45 | 86 | 856 | 939
0.46 | 75.5 | 826.5 | 908.5
0.47 | 85 | 797.5 | 883
0.48 | 72.5 | 768 | 855
0.49 | 61 | 742.5 | 845
0.5 | 69 | 731 | 860