## IDS-VDS Characteristic (mA-mm)
VGS (V) | VDS = 0.100 V | VDS = 0.500 V | VDS = 0.900 V
-0.75 | 0.00029773 | 0.0011982 | 0.0039519
-0.74 | 0.00028366 | 0.0011551 | 0.0038134
-0.73 | 0.00026939 | 0.0011173 | 0.0037032
-0.72 | 0.00025662 | 0.0010722 | 0.0035783
-0.71 | 0.00024665 | 0.0010297 | 0.0034749
-0.7 | 0.00023592 | 0.0009918 | 0.0033501
-0.69 | 0.00022425 | 0.0009587 | 0.0032676
-0.68 | 0.00021454 | 0.0009235 | 0.0031539
-0.67 | 0.00020468 | 0.0008851 | 0.0030709
-0.66 | 0.00019563 | 0.0008545 | 0.0029663
-0.65 | 0.00018842 | 0.0008254 | 0.0028773
-0.64 | 0.00017891 | 0.0007956 | 0.0028082
-0.63 | 0.00017134 | 0.0007722 | 0.0026861
-0.62 | 0.00016463 | 0.000745 | 0.0026037
-0.61 | 0.00015686 | 0.0007108 | 0.0025456
-0.6 | 0.00014973 | 0.0006962 | 0.0024449
-0.59 | 0.00014277 | 0.0006651 | 0.0023646
-0.58 | 0.00013806 | 0.0006431 | 0.0022991
-0.57 | 0.00013162 | 0.0006211 | 0.002228
-0.56 | 0.00012567 | 0.0005966 | 0.0021584
-0.55 | 0.00012059 | 0.0005774 | 0.0020836
-0.54 | 0.00011453 | 0.0005541 | 0.0020153
-0.53 | 0.00011004 | 0.0005375 | 0.0019472
-0.52 | 0.0001057 | 0.0005185 | 0.0018915
-0.51 | 0.00010187 | 0.000501 | 0.0018565
-0.5 | 9.818e-05 | 0.00049046 | 0.0017919
-0.49 | 9.569e-05 | 0.00047742 | 0.0017558
-0.48 | 9.382e-05 | 0.00047099 | 0.0017235
-0.47 | 9.278e-05 | 0.00046307 | 0.0017125
-0.46 | 9.4e-05 | 0.00046191 | 0.0017097
-0.45 | 9.679e-05 | 0.00046596 | 0.0017138
-0.44 | 0.00010281 | 0.00047929 | 0.0017491
-0.43 | 0.00011189 | 0.00050592 | 0.0018025
-0.42 | 0.00012726 | 0.00054585 | 0.0019333
-0.41 | 0.00014763 | 0.0006092 | 0.0021264
-0.4 | 0.00017981 | 0.0007024 | 0.0024213
-0.39 | 0.00022272 | 0.0008291 | 0.0028219
-0.38 | 0.00028711 | 0.001019 | 0.0034242
-0.37 | 0.00037132 | 0.0012753 | 0.0042612
-0.36 | 0.0004935 | 0.0016378 | 0.0054452
-0.35 | 0.0006755 | 0.0021466 | 0.007241
-0.34 | 0.0009215 | 0.0028363 | 0.009588
-0.33 | 0.0012303 | 0.0038289 | 0.012939
-0.32 | 0.00169 | 0.0051268 | 0.01755
-0.31 | 0.0022942 | 0.007084 | 0.023975
-0.3 | 0.0031656 | 0.009569 | 0.032871
-0.29 | 0.004315 | 0.013106 | 0.045373
-0.28 | 0.005984 | 0.017763 | 0.06239
-0.27 | 0.008205 | 0.024562 | 0.08587
-0.26 | 0.011129 | 0.033114 | 0.11757
-0.25 | 0.015308 | 0.045482 | 0.16081
-0.24 | 0.020625 | 0.06212 | 0.21939
-0.23 | 0.028381 | 0.08374 | 0.30074
-0.22 | 0.038149 | 0.1138 | 0.40614
-0.21 | 0.052233 | 0.15419 | 0.55335
-0.2 | 0.07101 | 0.20691 | 0.7476
-0.19 | 0.09597 | 0.28028 | 1.0021
-0.18 | 0.12933 | 0.3749 | 1.3474
-0.17 | 0.17484 | 0.50538 | 1.7967
-0.16 | 0.23302 | 0.6722 | 2.3761
-0.15 | 0.31442 | 0.8942 | 3.13
-0.14 | 0.41824 | 1.1852 | 4.09
-0.13 | 0.56012 | 1.5699 | 5.2878
-0.12 | 0.7351 | 2.0563 | 6.8
-0.11 | 0.9761 | 2.6956 | 8.678
-0.1 | 1.2871 | 3.4925 | 10.891
-0.09 | 1.6933 | 4.5341 | 13.56
-0.08 | 2.2217 | 5.794 | 16.663
-0.07 | 2.852 | 7.348 | 20.251
-0.06 | 3.699 | 9.247 | 24.29
-0.05 | 4.7002 | 11.601 | 28.897
-0.04 | 5.928 | 14.307 | 34.086
-0.03 | 7.435 | 17.484 | 39.761
-0.02 | 9.238 | 21.145 | 45.909
-0.01 | 11.359 | 25.416 | 52.523
0 | 13.823 | 30.222 | 59.85
0.01 | 16.645 | 35.471 | 67.5
0.02 | 19.704 | 41.189 | 75.57
0.03 | 23.346 | 47.566 | 84.22
0.04 | 27.086 | 54.323 | 93.26
0.05 | 31.321 | 61.51 | 102.42
0.06 | 35.666 | 69.28 | 112.2
0.07 | 40.284 | 77.48 | 122.35
0.08 | 45.195 | 85.97 | 132.6
0.09 | 50.079 | 94.65 | 143.19
0.1 | 55.301 | 103.95 | 153.99
0.11 | 60.22 | 113.4 | 165.08
0.12 | 65.6 | 123.22 | 176.44
0.13 | 70.65 | 133.28 | 187.86
0.14 | 75.66 | 143.36 | 199.33
0.15 | 80.67 | 153.84 | 211.16
0.16 | 85.49 | 164.59 | 223.14
0.17 | 90.36 | 175.35 | 235
0.18 | 94.68 | 186.17 | 247.18
0.19 | 99.11 | 197.29 | 258.99
0.2 | 103.22 | 208.46 | 271.24
0.21 | 107.15 | 219.76 | 283.59
0.22 | 110.98 | 231.17 | 295.8
0.23 | 114.5 | 242.39 | 308.03
0.24 | 117.95 | 253.84 | 320.12
0.25 | 121.02 | 265.45 | 332.42
0.26 | 124.02 | 276.82 | 344.52
0.27 | 126.77 | 288.33 | 356.62
0.28 | 129.39 | 299.5 | 368.63
0.29 | 132.06 | 310.92 | 380.61
0.3 | 134.24 | 322.32 | 392.66
0.31 | 136.44 | 333.52 | 404.42
0.32 | 138.33 | 344.56 | 416.12
0.33 | 140.38 | 355.63 | 427.67
0.34 | 142.32 | 366.55 | 439.24
0.35 | 143.84 | 377.28 | 450.56
0.36 | 145.37 | 387.96 | 461.78
0.37 | 146.81 | 398.4 | 472.98
0.38 | 148.23 | 408.77 | 483.68
0.39 | 149.55 | 418.94 | 494.49
0.4 | 150.74 | 428.72 | 504.94
0.41 | 151.72 | 438.53 | 515.28
0.42 | 152.82 | 447.99 | 525.49
0.43 | 154.04 | 457.31 | 535.47
0.44 | 154.86 | 466.31 | 545.22
0.45 | 155.72 | 475.05 | 554.75
0.46 | 156.42 | 483.54 | 564.16
0.47 | 157.33 | 491.77 | 572.8
0.48 | 158.31 | 499.66 | 582.1
0.49 | 158.84 | 507.26 | 590.2
0.5 | 159.4 | 514.66 | 599

## Tranconductance (mS-mm)
VGS (V) | VDS = 0.100 V | VDS = 0.500 V | VDS = 0.900 V
-0.75 | -0.001407 | -0.00431 | -0.01385
-0.74 | -0.001417 | -0.004045 | -0.012435
-0.73 | -0.001352 | -0.004145 | -0.011755
-0.72 | -0.001137 | -0.00438 | -0.011415
-0.71 | -0.001035 | -0.00402 | -0.01141
-0.7 | -0.00112 | -0.00355 | -0.010365
-0.69 | -0.001069 | -0.003415 | -0.00981
-0.68 | -0.0009785 | -0.00368 | -0.009835
-0.67 | -0.0009455 | -0.00345 | -0.00938
-0.66 | -0.000813 | -0.002985 | -0.00968
-0.65 | -0.000836 | -0.002945 | -0.007905
-0.64 | -0.000854 | -0.00266 | -0.00956
-0.63 | -0.000714 | -0.00253 | -0.010225
-0.62 | -0.000724 | -0.00307 | -0.007025
-0.61 | -0.000745 | -0.00244 | -0.00794
-0.6 | -0.0007045 | -0.002285 | -0.00905
-0.59 | -0.0005835 | -0.002655 | -0.00729
-0.58 | -0.0005575 | -0.0022 | -0.00683
-0.57 | -0.0006195 | -0.002325 | -0.007035
-0.56 | -0.0005515 | -0.002185 | -0.00722
-0.55 | -0.000557 | -0.002125 | -0.007155
-0.54 | -0.0005275 | -0.001995 | -0.00682
-0.53 | -0.0004415 | -0.00178 | -0.00619
-0.52 | -0.0004085 | -0.001825 | -0.004535
-0.51 | -0.000376 | -0.001402 | -0.00498
-0.5 | -0.000309 | -0.001179 | -0.005035
-0.49 | -0.000218 | -0.0009735 | -0.00342
-0.48 | -0.0001455 | -0.0007175 | -0.002165
-0.47 | 9e-06 | -0.000454 | -0.00069
-0.46 | 0.0002005 | 0.0001445 | 6.5e-05
-0.45 | 0.0004405 | 0.000869 | 0.00197
-0.44 | 0.000755 | 0.001998 | 0.004435
-0.43 | 0.0012225 | 0.003328 | 0.00921
-0.42 | 0.001787 | 0.005164 | 0.016195
-0.41 | 0.0026275 | 0.0078275 | 0.0244
-0.4 | 0.0037545 | 0.010995 | 0.034775
-0.39 | 0.005365 | 0.01583 | 0.050145
-0.38 | 0.00743 | 0.02231 | 0.071965
-0.37 | 0.0103195 | 0.03094 | 0.10105
-0.36 | 0.015209 | 0.043565 | 0.14899
-0.35 | 0.0214 | 0.059925 | 0.20714
-0.34 | 0.02774 | 0.084115 | 0.2849
-0.33 | 0.038425 | 0.114525 | 0.3981
-0.32 | 0.053195 | 0.162755 | 0.5518
-0.31 | 0.07378 | 0.22211 | 0.76605
-0.3 | 0.10104 | 0.3011 | 1.0699
-0.29 | 0.14092 | 0.4097 | 1.47595
-0.28 | 0.1945 | 0.5728 | 2.02485
-0.27 | 0.25725 | 0.76755 | 2.759
-0.26 | 0.35515 | 1.046 | 3.747
-0.25 | 0.4748 | 1.4503 | 5.091
-0.24 | 0.65365 | 1.9129 | 6.9965
-0.23 | 0.8762 | 2.584 | 9.3375
-0.22 | 1.1926 | 3.5225 | 12.6305
-0.21 | 1.64305 | 4.6555 | 17.073
-0.2 | 2.18685 | 6.3045 | 22.4375
-0.19 | 2.916 | 8.3995 | 29.99
-0.18 | 3.9435 | 11.255 | 39.73
-0.17 | 5.1845 | 14.865 | 51.435
-0.16 | 6.979 | 19.441 | 66.665
-0.15 | 9.261 | 25.65 | 85.695
-0.14 | 12.285 | 33.785 | 107.89
-0.13 | 15.843 | 43.555 | 135.5
-0.12 | 20.799 | 56.285 | 169.51
-0.11 | 27.6 | 71.81 | 204.55
-0.1 | 35.86 | 91.925 | 244.1
-0.09 | 46.73 | 115.075 | 288.6
-0.08 | 57.935 | 140.695 | 334.55
-0.07 | 73.865 | 172.65 | 381.35
-0.06 | 92.41 | 212.65 | 432.3
-0.05 | 111.45 | 253 | 489.8
-0.04 | 136.74 | 294.15 | 543.2
-0.03 | 165.5 | 341.9 | 591.15
-0.02 | 196.2 | 396.6 | 638.1
-0.01 | 229.25 | 453.85 | 697.05
0 | 264.3 | 502.75 | 748.85
0.01 | 294.05 | 548.35 | 786
0.02 | 335.05 | 604.75 | 836
0.03 | 369.1 | 656.7 | 884.5
0.04 | 398.75 | 697.2 | 910
0.05 | 429 | 747.85 | 947
0.06 | 448.15 | 798.5 | 996.5
0.07 | 476.45 | 834.5 | 1020
0.08 | 489.75 | 858.5 | 1042
0.09 | 505.3 | 899 | 1069.5
0.1 | 507.05 | 937.5 | 1094.5
0.11 | 514.95 | 963.5 | 1122.5
0.12 | 521.5 | 994 | 1139
0.13 | 503 | 1007 | 1144.5
0.14 | 501 | 1028 | 1165
0.15 | 491.5 | 1061.5 | 1190.5
0.16 | 484.5 | 1075.5 | 1192
0.17 | 459.5 | 1079 | 1202
0.18 | 437.5 | 1097 | 1199.5
0.19 | 427 | 1114.5 | 1203
0.2 | 402 | 1123.5 | 1230
0.21 | 388 | 1135.5 | 1228
0.22 | 367.5 | 1131.5 | 1222
0.23 | 348.5 | 1133.5 | 1216
0.24 | 326 | 1153 | 1219.5
0.25 | 303.5 | 1149 | 1220
0.26 | 287.5 | 1144 | 1210
0.27 | 268.5 | 1134 | 1205.5
0.28 | 264.5 | 1129.5 | 1199.5
0.29 | 242.5 | 1141 | 1201.5
0.3 | 219 | 1130 | 1190.5
0.31 | 204.5 | 1112 | 1173
0.32 | 197 | 1105.5 | 1162.5
0.33 | 199.5 | 1099.5 | 1156
0.34 | 173 | 1082.5 | 1144.5
0.35 | 152.5 | 1070.5 | 1127
0.36 | 148.5 | 1056 | 1121
0.37 | 143 | 1040.5 | 1095
0.38 | 137 | 1027 | 1075.5
0.39 | 125.5 | 997.5 | 1063
0.4 | 108.5 | 979.5 | 1039.5
0.41 | 104 | 963.5 | 1027.5
0.42 | 116 | 939 | 1009.5
0.43 | 102 | 916 | 986.5
0.44 | 84 | 887 | 964
0.45 | 78 | 861.5 | 947
0.46 | 80.5 | 836 | 902.5
0.47 | 94.5 | 806 | 897
0.48 | 75.5 | 774.5 | 870
0.49 | 54.5 | 750 | 845
0.5 | 56 | 740 | 880