## IDS-VDS Characteristic (mA-mm)
VGS (V) | VDS = 0.100 V | VDS = 0.500 V | VDS = 0.900 V
-0.75 | 0.00033471 | 0.0013912 | 0.0046288
-0.74 | 0.00031916 | 0.0013426 | 0.004469
-0.73 | 0.00030476 | 0.0012957 | 0.0043355
-0.72 | 0.00029065 | 0.0012411 | 0.0041956
-0.71 | 0.00027855 | 0.0011917 | 0.0040736
-0.7 | 0.00026499 | 0.0011524 | 0.0039295
-0.69 | 0.00025516 | 0.0011029 | 0.0038265
-0.68 | 0.00024143 | 0.0010652 | 0.0037136
-0.67 | 0.00023169 | 0.0010272 | 0.00357
-0.66 | 0.00022056 | 0.0009902 | 0.0034509
-0.65 | 0.00020924 | 0.000946 | 0.0033439
-0.64 | 0.00020174 | 0.0009135 | 0.0032425
-0.63 | 0.00019086 | 0.0008752 | 0.0031418
-0.62 | 0.00018466 | 0.0008415 | 0.0030332
-0.61 | 0.00017406 | 0.0008152 | 0.002945
-0.6 | 0.00016752 | 0.0007816 | 0.0028463
-0.59 | 0.00015995 | 0.0007557 | 0.0027685
-0.58 | 0.00015216 | 0.0007295 | 0.002658
-0.57 | 0.00014523 | 0.0007006 | 0.0026
-0.56 | 0.00013791 | 0.0006722 | 0.002464
-0.55 | 0.00013169 | 0.000652 | 0.0024095
-0.54 | 0.00012787 | 0.0006284 | 0.0023274
-0.53 | 0.00012204 | 0.0006011 | 0.00224
-0.52 | 0.00011665 | 0.0005814 | 0.0021969
-0.51 | 0.00011279 | 0.0005631 | 0.0021263
-0.5 | 0.00010845 | 0.0005484 | 0.0020731
-0.49 | 0.00010517 | 0.0005351 | 0.0019996
-0.48 | 0.00010306 | 0.0005208 | 0.0019825
-0.47 | 0.00010068 | 0.000507 | 0.0019477
-0.46 | 9.986e-05 | 0.0005037 | 0.0019277
-0.45 | 0.00010208 | 0.0005064 | 0.0019218
-0.44 | 0.00010733 | 0.0005171 | 0.001942
-0.43 | 0.0001162 | 0.000535 | 0.0020062
-0.42 | 0.00013046 | 0.0005717 | 0.0021111
-0.41 | 0.00015073 | 0.0006259 | 0.0022804
-0.4 | 0.00017983 | 0.0007048 | 0.0025412
-0.39 | 0.0002209 | 0.0008315 | 0.0029175
-0.38 | 0.00028328 | 0.0010042 | 0.0034563
-0.37 | 0.0003631 | 0.0012501 | 0.0042457
-0.36 | 0.00048382 | 0.0015748 | 0.0053665
-0.35 | 0.0006563 | 0.0020646 | 0.006964
-0.34 | 0.0008907 | 0.0027091 | 0.009246
-0.33 | 0.001192 | 0.0036524 | 0.012324
-0.32 | 0.0016421 | 0.0048912 | 0.016706
-0.31 | 0.002215 | 0.006716 | 0.022802
-0.3 | 0.0030645 | 0.009247 | 0.031287
-0.29 | 0.0041744 | 0.012426 | 0.042973
-0.28 | 0.005779 | 0.01717 | 0.05904
-0.27 | 0.007937 | 0.023282 | 0.08199
-0.26 | 0.010835 | 0.031823 | 0.11209
-0.25 | 0.01481 | 0.043445 | 0.15452
-0.24 | 0.020275 | 0.05968 | 0.21181
-0.23 | 0.02757 | 0.08082 | 0.29008
-0.22 | 0.03789 | 0.10977 | 0.3943
-0.21 | 0.051027 | 0.14929 | 0.53471
-0.2 | 0.07038 | 0.20075 | 0.723
-0.19 | 0.09432 | 0.27377 | 0.9776
-0.18 | 0.12881 | 0.36576 | 1.3135
-0.17 | 0.17316 | 0.49329 | 1.7559
-0.16 | 0.23249 | 0.6584 | 2.336
-0.15 | 0.31218 | 0.876 | 3.0657
-0.14 | 0.41725 | 1.1701 | 4.0255
-0.13 | 0.56085 | 1.5362 | 5.2073
-0.12 | 0.737 | 2.0391 | 6.734
-0.11 | 0.9832 | 2.6435 | 8.522
-0.1 | 1.2889 | 3.457 | 10.737
-0.09 | 1.7181 | 4.481 | 13.425
-0.08 | 2.2228 | 5.706 | 16.508
-0.07 | 2.8984 | 7.307 | 20.083
-0.06 | 3.728 | 9.186 | 24.087
-0.05 | 4.7492 | 11.509 | 28.766
-0.04 | 5.993 | 14.18 | 33.892
-0.03 | 7.485 | 17.413 | 39.542
-0.02 | 9.363 | 21.097 | 45.662
-0.01 | 11.488 | 25.283 | 52.371
0 | 14.019 | 30.141 | 59.69
0.01 | 16.817 | 35.311 | 67.27
0.02 | 19.963 | 41.148 | 75.44
0.03 | 23.584 | 47.478 | 84.08
0.04 | 27.322 | 54.341 | 92.97
0.05 | 31.609 | 61.44 | 102.3
0.06 | 35.921 | 69.15 | 112
0.07 | 40.723 | 77.44 | 122.14
0.08 | 45.509 | 85.85 | 132.44
0.09 | 50.462 | 94.76 | 142.86
0.1 | 55.643 | 103.95 | 153.84
0.11 | 60.55 | 113.5 | 164.91
0.12 | 65.92 | 123.2 | 176.3
0.13 | 70.95 | 133.25 | 187.81
0.14 | 76.08 | 143.57 | 199.28
0.15 | 80.95 | 154.02 | 211.09
0.16 | 85.77 | 164.73 | 223.04
0.17 | 90.45 | 175.33 | 234.96
0.18 | 94.85 | 186.43 | 247
0.19 | 99.31 | 197.49 | 259.1
0.2 | 103.31 | 208.61 | 271.23
0.21 | 107.35 | 220.11 | 283.58
0.22 | 111.04 | 231.31 | 295.8
0.23 | 114.52 | 242.85 | 307.91
0.24 | 117.87 | 254.11 | 320.11
0.25 | 120.97 | 265.73 | 332.5
0.26 | 123.99 | 277.14 | 344.64
0.27 | 126.73 | 288.61 | 356.85
0.28 | 129.38 | 299.92 | 368.7
0.29 | 131.72 | 311.26 | 380.79
0.3 | 134.09 | 322.69 | 392.78
0.31 | 136.37 | 333.78 | 404.61
0.32 | 138.28 | 344.99 | 416.3
0.33 | 140.23 | 356.07 | 427.86
0.34 | 141.92 | 366.97 | 439.41
0.35 | 143.62 | 377.8 | 450.84
0.36 | 145.34 | 388.29 | 462
0.37 | 146.65 | 399.03 | 472.96
0.38 | 148.03 | 409.26 | 483.97
0.39 | 149.24 | 419.42 | 494.77
0.4 | 150.46 | 429.29 | 505.29
0.41 | 151.66 | 439.01 | 515.71
0.42 | 152.66 | 448.65 | 525.77
0.43 | 153.6 | 457.84 | 535.87
0.44 | 154.56 | 466.87 | 545.62
0.45 | 155.57 | 475.53 | 555.19
0.46 | 156.35 | 484.13 | 564.6
0.47 | 157.17 | 492.34 | 573.3
0.48 | 157.79 | 500.27 | 582.2
0.49 | 158.62 | 507.93 | 590.8
0.5 | 159.44 | 515.25 | 599.4

## Tranconductance (mS-mm)
VGS (V) | VDS = 0.100 V | VDS = 0.500 V | VDS = 0.900 V
-0.75 | -0.001555 | -0.00486 | -0.01598
-0.74 | -0.0014975 | -0.004775 | -0.014665
-0.73 | -0.0014255 | -0.005075 | -0.01367
-0.72 | -0.0013105 | -0.0052 | -0.013095
-0.71 | -0.001283 | -0.004435 | -0.013305
-0.7 | -0.0011695 | -0.00444 | -0.012355
-0.69 | -0.001178 | -0.00436 | -0.010795
-0.68 | -0.0011735 | -0.003785 | -0.012825
-0.67 | -0.0010435 | -0.00375 | -0.013135
-0.66 | -0.0011225 | -0.00406 | -0.011305
-0.65 | -0.000941 | -0.003835 | -0.01042
-0.64 | -0.000919 | -0.00354 | -0.010105
-0.63 | -0.000854 | -0.0036 | -0.010465
-0.62 | -0.00084 | -0.003 | -0.00984
-0.61 | -0.000857 | -0.002995 | -0.009345
-0.6 | -0.0007055 | -0.002975 | -0.008825
-0.59 | -0.000768 | -0.002605 | -0.009415
-0.58 | -0.000736 | -0.002755 | -0.008425
-0.57 | -0.0007125 | -0.002865 | -0.0097
-0.56 | -0.000677 | -0.00243 | -0.009525
-0.55 | -0.000502 | -0.00219 | -0.00683
-0.54 | -0.0004825 | -0.002545 | -0.008475
-0.53 | -0.000561 | -0.00235 | -0.006525
-0.52 | -0.0004625 | -0.0019 | -0.005685
-0.51 | -0.00041 | -0.00165 | -0.00619
-0.5 | -0.000381 | -0.0014 | -0.006335
-0.49 | -0.0002695 | -0.00138 | -0.00453
-0.48 | -0.0002245 | -0.001405 | -0.002595
-0.47 | -0.00016 | -0.000855 | -0.00274
-0.46 | 7e-05 | -3e-05 | -0.001295
-0.45 | 0.0003735 | 0.00067 | 0.000715
-0.44 | 0.000706 | 0.00143 | 0.00422
-0.43 | 0.0011565 | 0.00273 | 0.008455
-0.42 | 0.0017265 | 0.004545 | 0.01371
-0.41 | 0.0024685 | 0.006655 | 0.021505
-0.4 | 0.0035085 | 0.01028 | 0.031855
-0.39 | 0.0051725 | 0.01497 | 0.045755
-0.38 | 0.00711 | 0.02093 | 0.06641
-0.37 | 0.010027 | 0.02853 | 0.09551
-0.36 | 0.01466 | 0.040725 | 0.135915
-0.35 | 0.020344 | 0.056715 | 0.193975
-0.34 | 0.026785 | 0.07939 | 0.268
-0.33 | 0.03757 | 0.109105 | 0.373
-0.32 | 0.05115 | 0.15318 | 0.5239
-0.31 | 0.07112 | 0.21779 | 0.72905
-0.3 | 0.09797 | 0.2855 | 1.00855
-0.29 | 0.135725 | 0.39615 | 1.38765
-0.28 | 0.18813 | 0.5428 | 1.95085
-0.27 | 0.2528 | 0.73265 | 2.6525
-0.26 | 0.34365 | 1.00815 | 3.6265
-0.25 | 0.472 | 1.39285 | 4.986
-0.24 | 0.638 | 1.86875 | 6.778
-0.23 | 0.88075 | 2.5045 | 9.1245
-0.22 | 1.17285 | 3.4235 | 12.2315
-0.21 | 1.6245 | 4.549 | 16.435
-0.2 | 2.16465 | 6.224 | 22.1445
-0.19 | 2.9215 | 8.2505 | 29.525
-0.18 | 3.942 | 10.976 | 38.915
-0.17 | 5.184 | 14.632 | 51.125
-0.16 | 6.951 | 19.1355 | 65.49
-0.15 | 9.238 | 25.585 | 84.475
-0.14 | 12.4335 | 33.01 | 107.08
-0.13 | 15.9875 | 43.45 | 135.425
-0.12 | 21.1175 | 55.365 | 165.735
-0.11 | 27.595 | 70.895 | 200.15
-0.1 | 36.745 | 91.875 | 245.15
-0.09 | 46.695 | 112.45 | 288.55
-0.08 | 59.015 | 141.3 | 332.9
-0.07 | 75.26 | 174 | 378.95
-0.06 | 92.54 | 210.1 | 434.15
-0.05 | 113.25 | 249.7 | 490.25
-0.04 | 136.79 | 295.2 | 538.8
-0.03 | 168.5 | 345.85 | 588.5
-0.02 | 200.15 | 393.5 | 641.45
-0.01 | 232.8 | 452.2 | 701.4
0 | 266.45 | 501.4 | 744.95
0.01 | 297.2 | 550.35 | 787.5
0.02 | 338.35 | 608.35 | 840.5
0.03 | 367.95 | 659.65 | 876.5
0.04 | 401.25 | 698.1 | 911
0.05 | 429.95 | 740.45 | 951.5
0.06 | 455.7 | 800 | 992
0.07 | 479.4 | 835 | 1022
0.08 | 486.95 | 866 | 1036
0.09 | 506.7 | 905 | 1070
0.1 | 504.4 | 937 | 1102.5
0.11 | 513.85 | 962.5 | 1123
0.12 | 520 | 987.5 | 1145
0.13 | 508 | 1018.5 | 1149
0.14 | 500 | 1038.5 | 1164
0.15 | 484.5 | 1058 | 1188
0.16 | 475 | 1065.5 | 1193.5
0.17 | 454 | 1085 | 1198
0.18 | 443 | 1108 | 1207
0.19 | 423 | 1109 | 1211.5
0.2 | 402 | 1131 | 1224
0.21 | 386.5 | 1135 | 1228.5
0.22 | 358.5 | 1137 | 1216.5
0.23 | 341.5 | 1140 | 1215.5
0.24 | 322.5 | 1144 | 1229.5
0.25 | 306 | 1151.5 | 1226.5
0.26 | 288 | 1144 | 1217.5
0.27 | 269.5 | 1139 | 1203
0.28 | 249.5 | 1132.5 | 1197
0.29 | 235.5 | 1138.5 | 1204
0.3 | 232.5 | 1126 | 1191
0.31 | 209.5 | 1115 | 1176
0.32 | 193 | 1114.5 | 1162.5
0.33 | 182 | 1099 | 1155.5
0.34 | 169.5 | 1086.5 | 1149
0.35 | 171 | 1066 | 1129.5
0.36 | 151.5 | 1061.5 | 1106
0.37 | 134.5 | 1048.5 | 1098.5
0.38 | 129.5 | 1019.5 | 1090.5
0.39 | 121.5 | 1001.5 | 1066
0.4 | 121 | 979.5 | 1047
0.41 | 110 | 968 | 1024
0.42 | 97 | 941.5 | 1008
0.43 | 95 | 911 | 992.5
0.44 | 98.5 | 884.5 | 966
0.45 | 89.5 | 863 | 949
0.46 | 80 | 840.5 | 905.5
0.47 | 72 | 807 | 880
0.48 | 72.5 | 779.5 | 875
0.49 | 82.5 | 749 | 860
0.5 | 82 | 732 | 860