## IDS-VDS Characteristic (mA-mm)
VGS (V) | VDS = 0.100 V | VDS = 0.500 V | VDS = 0.900 V
-0.75 | 0.00027914 | 0.001074 | 0.0034673
-0.74 | 0.00026556 | 0.0010388 | 0.0033704
-0.73 | 0.00025461 | 0.0010063 | 0.0032765
-0.72 | 0.00024326 | 0.000974 | 0.0031857
-0.71 | 0.00023262 | 0.0009341 | 0.003094
-0.7 | 0.00022196 | 0.0008986 | 0.0029931
-0.69 | 0.00021229 | 0.0008622 | 0.002912
-0.68 | 0.00020516 | 0.0008392 | 0.0028289
-0.67 | 0.00019519 | 0.0008051 | 0.0027348
-0.66 | 0.00018434 | 0.0007763 | 0.0026404
-0.65 | 0.00017673 | 0.0007483 | 0.0025782
-0.64 | 0.0001702 | 0.0007204 | 0.0024891
-0.63 | 0.00016367 | 0.0006967 | 0.0024156
-0.62 | 0.00015466 | 0.0006764 | 0.0023331
-0.61 | 0.0001489 | 0.0006508 | 0.0022675
-0.6 | 0.00014294 | 0.0006254 | 0.0021941
-0.59 | 0.00013709 | 0.000604 | 0.0021293
-0.58 | 0.00013157 | 0.0005807 | 0.0020632
-0.57 | 0.00012428 | 0.000563 | 0.0020017
-0.56 | 0.00011902 | 0.0005408 | 0.0019342
-0.55 | 0.0001137 | 0.0005245 | 0.0018791
-0.54 | 0.00010886 | 0.0005075 | 0.001821
-0.53 | 0.00010456 | 0.00049153 | 0.0017799
-0.52 | 0.00010074 | 0.00047818 | 0.0017322
-0.51 | 9.696e-05 | 0.0004621 | 0.0016829
-0.5 | 9.458e-05 | 0.0004517 | 0.0016509
-0.49 | 9.211e-05 | 0.00044375 | 0.0016126
-0.48 | 9.186e-05 | 0.00043948 | 0.0015865
-0.47 | 9.139e-05 | 0.00043354 | 0.0015825
-0.46 | 9.416e-05 | 0.0004373 | 0.0015865
-0.45 | 9.844e-05 | 0.00044805 | 0.0016162
-0.44 | 0.00010603 | 0.00046711 | 0.0016691
-0.43 | 0.00011665 | 0.00049987 | 0.0017686
-0.42 | 0.00013473 | 0.00054889 | 0.0019217
-0.41 | 0.00015919 | 0.0006266 | 0.002156
-0.4 | 0.00019535 | 0.0007381 | 0.0024956
-0.39 | 0.00024688 | 0.0008899 | 0.0030008
-0.38 | 0.00031607 | 0.0011073 | 0.0036943
-0.37 | 0.00041856 | 0.0014007 | 0.0046916
-0.36 | 0.00055072 | 0.0018264 | 0.006132
-0.35 | 0.000754 | 0.0023994 | 0.008073
-0.34 | 0.0010287 | 0.0031941 | 0.010857
-0.33 | 0.0013752 | 0.004324 | 0.014636
-0.32 | 0.0018928 | 0.005843 | 0.019888
-0.31 | 0.0025593 | 0.007919 | 0.027223
-0.3 | 0.0035231 | 0.010786 | 0.037442
-0.29 | 0.0048119 | 0.014712 | 0.051513
-0.28 | 0.006658 | 0.020071 | 0.07075
-0.27 | 0.009122 | 0.027211 | 0.09698
-0.26 | 0.012388 | 0.037339 | 0.13218
-0.25 | 0.016938 | 0.050378 | 0.18135
-0.24 | 0.022796 | 0.06928 | 0.24622
-0.23 | 0.031367 | 0.09296 | 0.33561
-0.22 | 0.042049 | 0.12666 | 0.45389
-0.21 | 0.0576 | 0.17022 | 0.6137
-0.2 | 0.07742 | 0.22953 | 0.8255
-0.19 | 0.10455 | 0.30677 | 1.1076
-0.18 | 0.14105 | 0.41072 | 1.479
-0.17 | 0.18878 | 0.55484 | 1.9651
-0.16 | 0.25464 | 0.7363 | 2.5924
-0.15 | 0.33713 | 0.9739 | 3.3975
-0.14 | 0.4539 | 1.2894 | 4.426
-0.13 | 0.5965 | 1.7037 | 5.6826
-0.12 | 0.7971 | 2.2147 | 7.302
-0.11 | 1.0479 | 2.9094 | 9.234
-0.1 | 1.3789 | 3.746 | 11.569
-0.09 | 1.8142 | 4.844 | 14.338
-0.08 | 2.3416 | 6.16 | 17.572
-0.07 | 3.0507 | 7.814 | 21.303
-0.06 | 3.8782 | 9.773 | 25.506
-0.05 | 4.977 | 12.223 | 30.212
-0.04 | 6.212 | 15.015 | 35.466
-0.03 | 7.76 | 18.328 | 41.294
-0.02 | 9.645 | 22.149 | 47.582
-0.01 | 11.783 | 26.414 | 54.394
0 | 14.378 | 31.348 | 61.83
0.01 | 17.148 | 36.771 | 69.55
0.02 | 20.458 | 42.543 | 77.77
0.03 | 23.92 | 49.03 | 86.41
0.04 | 27.88 | 55.91 | 95.49
0.05 | 32.004 | 63.12 | 104.94
0.06 | 36.419 | 70.95 | 114.66
0.07 | 41.198 | 79.09 | 124.83
0.08 | 45.946 | 87.76 | 135.2
0.09 | 51.085 | 96.77 | 145.85
0.1 | 56.023 | 105.89 | 156.77
0.11 | 61.19 | 115.47 | 167.85
0.12 | 66.3 | 125.23 | 179.28
0.13 | 71.43 | 135.36 | 190.84
0.14 | 76.54 | 145.58 | 202.46
0.15 | 81.37 | 156.03 | 214.03
0.16 | 86.45 | 166.67 | 225.99
0.17 | 90.9 | 177.57 | 238.05
0.18 | 95.51 | 188.42 | 250.1
0.19 | 99.76 | 199.55 | 262.27
0.2 | 103.86 | 210.78 | 274.19
0.21 | 107.83 | 221.95 | 286.65
0.22 | 111.5 | 233.36 | 298.9
0.23 | 115.13 | 244.78 | 311
0.24 | 118.39 | 256.08 | 323.15
0.25 | 121.61 | 267.68 | 335.37
0.26 | 124.43 | 278.97 | 347.71
0.27 | 127.19 | 290.44 | 359.67
0.28 | 129.97 | 301.77 | 371.55
0.29 | 132.26 | 313.08 | 383.37
0.3 | 134.68 | 324.42 | 395.5
0.31 | 136.67 | 335.52 | 407.29
0.32 | 138.76 | 346.66 | 418.9
0.33 | 140.76 | 357.65 | 430.55
0.34 | 142.44 | 368.56 | 441.76
0.35 | 144.05 | 379.13 | 453.13
0.36 | 145.55 | 389.78 | 464.36
0.37 | 146.94 | 400.32 | 475.33
0.38 | 148.42 | 410.54 | 486.15
0.39 | 149.65 | 420.66 | 496.8
0.4 | 150.81 | 430.4 | 507.35
0.41 | 151.9 | 440.12 | 517.62
0.42 | 153.14 | 449.58 | 527.73
0.43 | 154.04 | 458.77 | 537.49
0.44 | 155 | 467.71 | 547.23
0.45 | 155.7 | 476.34 | 556.66
0.46 | 156.67 | 484.82 | 565.98
0.47 | 157.52 | 492.93 | 574.6
0.48 | 158.16 | 500.76 | 583.4
0.49 | 158.76 | 508.22 | 592
0.5 | 159.44 | 515.53 | 600.2

## Tranconductance (mS-mm)
VGS (V) | VDS = 0.100 V | VDS = 0.500 V | VDS = 0.900 V
-0.75 | -0.001358 | -0.00352 | -0.00969
-0.74 | -0.0012265 | -0.003385 | -0.00954
-0.73 | -0.001115 | -0.00324 | -0.009235
-0.72 | -0.0010995 | -0.00361 | -0.009125
-0.71 | -0.001065 | -0.00377 | -0.00963
-0.7 | -0.0010165 | -0.003595 | -0.0091
-0.69 | -0.00084 | -0.00297 | -0.00821
-0.68 | -0.000855 | -0.002855 | -0.00886
-0.67 | -0.001041 | -0.003145 | -0.009425
-0.66 | -0.000923 | -0.00284 | -0.00783
-0.65 | -0.000707 | -0.002795 | -0.007565
-0.64 | -0.000653 | -0.00258 | -0.00813
-0.63 | -0.000777 | -0.0022 | -0.0078
-0.62 | -0.0007385 | -0.002295 | -0.007405
-0.61 | -0.000586 | -0.00255 | -0.00695
-0.6 | -0.0005905 | -0.00234 | -0.00691
-0.59 | -0.0005685 | -0.002235 | -0.006545
-0.58 | -0.0006405 | -0.00205 | -0.00638
-0.57 | -0.0006275 | -0.001995 | -0.00645
-0.56 | -0.000529 | -0.001925 | -0.00613
-0.55 | -0.000508 | -0.001665 | -0.00566
-0.54 | -0.000457 | -0.0016485 | -0.00496
-0.53 | -0.000406 | -0.001466 | -0.00444
-0.52 | -0.00038 | -0.0014715 | -0.00485
-0.51 | -0.000308 | -0.001324 | -0.004065
-0.5 | -0.0002425 | -0.0009175 | -0.003515
-0.49 | -0.000136 | -0.000611 | -0.00322
-0.48 | -3.6e-05 | -0.0005105 | -0.001505
-0.47 | 0.000115 | -0.000109 | 0
-0.46 | 0.0003525 | 0.0007255 | 0.001685
-0.45 | 0.0005935 | 0.0014905 | 0.00413
-0.44 | 0.0009105 | 0.002591 | 0.00762
-0.43 | 0.001435 | 0.004089 | 0.01263
-0.42 | 0.002127 | 0.0063365 | 0.01937
-0.41 | 0.003031 | 0.0094605 | 0.028695
-0.4 | 0.0043845 | 0.013165 | 0.04224
-0.39 | 0.006036 | 0.01846 | 0.059935
-0.38 | 0.008584 | 0.02554 | 0.08454
-0.37 | 0.0117325 | 0.035955 | 0.121885
-0.36 | 0.016772 | 0.049935 | 0.16907
-0.35 | 0.023899 | 0.068385 | 0.23625
-0.34 | 0.03106 | 0.09623 | 0.32815
-0.33 | 0.043205 | 0.132445 | 0.45155
-0.32 | 0.059205 | 0.17975 | 0.62935
-0.31 | 0.081515 | 0.24715 | 0.8777
-0.3 | 0.11263 | 0.33965 | 1.2145
-0.29 | 0.156745 | 0.46425 | 1.6654
-0.28 | 0.215505 | 0.62495 | 2.27335
-0.27 | 0.2865 | 0.8634 | 3.0715
-0.26 | 0.3908 | 1.15835 | 4.2185
-0.25 | 0.5204 | 1.59705 | 5.702
-0.24 | 0.72145 | 2.1291 | 7.713
-0.23 | 0.96265 | 2.869 | 10.3835
-0.22 | 1.31165 | 3.863 | 13.9045
-0.21 | 1.76855 | 5.1435 | 18.5805
-0.2 | 2.3475 | 6.8275 | 24.695
-0.19 | 3.1815 | 9.0595 | 32.675
-0.18 | 4.2115 | 12.4035 | 42.875
-0.17 | 5.6795 | 16.279 | 55.67
-0.16 | 7.4175 | 20.953 | 71.62
-0.15 | 9.963 | 27.655 | 91.68
-0.14 | 12.9685 | 36.49 | 114.255
-0.13 | 17.16 | 46.265 | 143.8
-0.12 | 22.57 | 60.285 | 177.57
-0.11 | 29.09 | 76.565 | 213.35
-0.1 | 38.315 | 96.73 | 255.2
-0.09 | 48.135 | 120.7 | 300.15
-0.08 | 61.825 | 148.5 | 348.25
-0.07 | 76.83 | 180.65 | 396.7
-0.06 | 96.315 | 220.45 | 445.45
-0.05 | 116.69 | 262.1 | 498
-0.04 | 139.15 | 305.25 | 554.1
-0.03 | 171.65 | 356.7 | 605.8
-0.02 | 201.15 | 404.3 | 655
-0.01 | 236.65 | 459.95 | 712.4
0 | 268.25 | 517.85 | 757.8
0.01 | 304 | 559.75 | 797
0.02 | 338.6 | 612.95 | 843
0.03 | 371.1 | 668.35 | 886
0.04 | 404.2 | 704.5 | 926.5
0.05 | 426.95 | 752 | 958.5
0.06 | 459.7 | 798.5 | 994.5
0.07 | 476.35 | 840.5 | 1027
0.08 | 494.35 | 884 | 1051
0.09 | 503.85 | 906.5 | 1078.5
0.1 | 505.25 | 935 | 1100
0.11 | 513.85 | 967 | 1125.5
0.12 | 512 | 994.5 | 1149.5
0.13 | 512 | 1017.5 | 1159
0.14 | 497 | 1033.5 | 1159.5
0.15 | 495.5 | 1054.5 | 1176.5
0.16 | 476.5 | 1077 | 1201
0.17 | 453 | 1087.5 | 1205.5
0.18 | 443 | 1099 | 1211
0.19 | 417.5 | 1118 | 1204.5
0.2 | 403.5 | 1120 | 1219
0.21 | 382 | 1129 | 1235.5
0.22 | 365 | 1141.5 | 1217.5
0.23 | 344.5 | 1136 | 1212.5
0.24 | 324 | 1145 | 1218.5
0.25 | 302 | 1144.5 | 1228
0.26 | 279 | 1138 | 1215
0.27 | 277 | 1140 | 1192
0.28 | 253.5 | 1132 | 1185
0.29 | 235.5 | 1132.5 | 1197.5
0.3 | 220.5 | 1122 | 1196
0.31 | 204 | 1112 | 1170
0.32 | 204.5 | 1106.5 | 1163
0.33 | 184 | 1095 | 1143
0.34 | 164.5 | 1074 | 1129
0.35 | 155.5 | 1061 | 1130
0.36 | 144.5 | 1059.5 | 1110
0.37 | 143.5 | 1038 | 1089.5
0.38 | 135.5 | 1017 | 1073.5
0.39 | 119.5 | 993 | 1060
0.4 | 112.5 | 973 | 1041
0.41 | 116.5 | 959 | 1019
0.42 | 107 | 932.5 | 993.5
0.43 | 93 | 906.5 | 975
0.44 | 83 | 878.5 | 958.5
0.45 | 83.5 | 855.5 | 937.5
0.46 | 91 | 829.5 | 897
0.47 | 74.5 | 797 | 871
0.48 | 62 | 764.5 | 870
0.49 | 64 | 738.5 | 840
0.5 | 68 | 731 | 820