## IDS-VDS Characteristic (mA-mm)
VGS (V) | VDS = 0.100 V | VDS = 0.500 V | VDS = 0.900 V
-0.75 | 0.00031213 | 0.0012536 | 0.0041508
-0.74 | 0.00029629 | 0.0012061 | 0.0040316
-0.73 | 0.00028461 | 0.0011613 | 0.0039216
-0.72 | 0.0002712 | 0.001134 | 0.0038115
-0.71 | 0.00025947 | 0.0010774 | 0.0036789
-0.7 | 0.00024629 | 0.0010457 | 0.0035862
-0.69 | 0.00023429 | 0.001001 | 0.0034566
-0.68 | 0.00022625 | 0.0009707 | 0.0033515
-0.67 | 0.000215 | 0.0009365 | 0.0032625
-0.66 | 0.00020567 | 0.0008979 | 0.0031413
-0.65 | 0.00019441 | 0.0008649 | 0.0030632
-0.64 | 0.00018825 | 0.0008366 | 0.0029537
-0.63 | 0.00017878 | 0.0008024 | 0.0028455
-0.62 | 0.00017073 | 0.0007741 | 0.0027643
-0.61 | 0.00016219 | 0.0007452 | 0.0026738
-0.6 | 0.00015565 | 0.00072 | 0.0025894
-0.59 | 0.00015008 | 0.0006962 | 0.0025084
-0.58 | 0.00014282 | 0.0006688 | 0.0024177
-0.57 | 0.00013748 | 0.0006399 | 0.0023361
-0.56 | 0.00013016 | 0.000617 | 0.0022598
-0.55 | 0.00012439 | 0.0005966 | 0.0021787
-0.54 | 0.00011895 | 0.0005752 | 0.0021305
-0.53 | 0.00011398 | 0.0005546 | 0.0020679
-0.52 | 0.00010895 | 0.0005378 | 0.0020047
-0.51 | 0.00010528 | 0.0005193 | 0.0019621
-0.5 | 0.00010114 | 0.0005057 | 0.0019002
-0.49 | 9.815e-05 | 0.00049243 | 0.0018588
-0.48 | 9.573e-05 | 0.00047687 | 0.0018203
-0.47 | 9.494e-05 | 0.0004736 | 0.0017864
-0.46 | 9.623e-05 | 0.00047255 | 0.001777
-0.45 | 9.798e-05 | 0.00047609 | 0.0017712
-0.44 | 0.00010389 | 0.00048547 | 0.0018095
-0.43 | 0.00011237 | 0.00051218 | 0.0018696
-0.42 | 0.00012748 | 0.00054454 | 0.0019772
-0.41 | 0.00014735 | 0.000608 | 0.0021591
-0.4 | 0.00017896 | 0.0006938 | 0.0024226
-0.39 | 0.00022065 | 0.0008208 | 0.0028075
-0.38 | 0.00028161 | 0.0009921 | 0.003369
-0.37 | 0.00036768 | 0.0012518 | 0.0041489
-0.36 | 0.00048696 | 0.0015873 | 0.0052806
-0.35 | 0.0006643 | 0.0020922 | 0.006971
-0.34 | 0.0009052 | 0.0027406 | 0.009254
-0.33 | 0.0012093 | 0.003701 | 0.012342
-0.32 | 0.0016603 | 0.0049558 | 0.01681
-0.31 | 0.0022485 | 0.006785 | 0.022878
-0.3 | 0.0031009 | 0.009307 | 0.031538
-0.29 | 0.004251 | 0.012591 | 0.043423
-0.28 | 0.005898 | 0.017392 | 0.05988
-0.27 | 0.008035 | 0.023567 | 0.0825
-0.26 | 0.01096 | 0.03242 | 0.11347
-0.25 | 0.01503 | 0.044046 | 0.155
-0.24 | 0.020438 | 0.05977 | 0.21245
-0.23 | 0.028119 | 0.08167 | 0.29048
-0.22 | 0.037818 | 0.11081 | 0.39263
-0.21 | 0.051864 | 0.14925 | 0.53259
-0.2 | 0.07054 | 0.20276 | 0.7217
-0.19 | 0.09488 | 0.27068 | 0.9727
-0.18 | 0.12835 | 0.36817 | 1.314
-0.17 | 0.1739 | 0.4893 | 1.7529
-0.16 | 0.23147 | 0.6574 | 2.3193
-0.15 | 0.3136 | 0.8707 | 3.0474
-0.14 | 0.41631 | 1.1611 | 4.0001
-0.13 | 0.55713 | 1.5302 | 5.1835
-0.12 | 0.7341 | 2.0116 | 6.692
-0.11 | 0.9719 | 2.6365 | 8.502
-0.1 | 1.2911 | 3.4242 | 10.725
-0.09 | 1.6852 | 4.4467 | 13.34
-0.08 | 2.2182 | 5.6742 | 16.409
-0.07 | 2.856 | 7.233 | 19.911
-0.06 | 3.6947 | 9.102 | 24.009
-0.05 | 4.713 | 11.376 | 28.615
-0.04 | 5.916 | 14.101 | 33.744
-0.03 | 7.441 | 17.24 | 39.373
-0.02 | 9.234 | 20.905 | 45.449
-0.01 | 11.412 | 25.107 | 52.104
0 | 13.825 | 29.92 | 59.44
0.01 | 16.731 | 35.064 | 67.16
0.02 | 19.787 | 40.874 | 75.14
0.03 | 23.39 | 47.266 | 83.82
0.04 | 27.185 | 54.022 | 92.61
0.05 | 31.341 | 61.15 | 102
0.06 | 35.789 | 68.91 | 111.68
0.07 | 40.408 | 77.09 | 121.78
0.08 | 45.36 | 85.49 | 132.04
0.09 | 50.208 | 94.48 | 142.66
0.1 | 55.416 | 103.57 | 153.48
0.11 | 60.33 | 113.04 | 164.57
0.12 | 65.62 | 122.88 | 175.91
0.13 | 70.73 | 133.02 | 187.33
0.14 | 75.76 | 143.24 | 198.95
0.15 | 80.87 | 153.68 | 210.71
0.16 | 85.53 | 164.41 | 222.66
0.17 | 90.36 | 175.04 | 234.7
0.18 | 94.76 | 186.05 | 246.58
0.19 | 99.07 | 197.13 | 258.73
0.2 | 103.27 | 208.35 | 270.88
0.21 | 107.17 | 219.85 | 283.25
0.22 | 111.04 | 230.94 | 295.48
0.23 | 114.44 | 242.35 | 307.65
0.24 | 117.89 | 253.85 | 319.84
0.25 | 120.93 | 265.47 | 332.18
0.26 | 123.94 | 276.81 | 344.36
0.27 | 126.9 | 288.18 | 356.4
0.28 | 129.39 | 299.62 | 368.5
0.29 | 131.96 | 311 | 380.55
0.3 | 134.05 | 322.39 | 392.62
0.31 | 136.3 | 333.48 | 404.47
0.32 | 138.49 | 344.75 | 416.01
0.33 | 140.31 | 355.79 | 427.75
0.34 | 142.06 | 366.74 | 439.32
0.35 | 143.64 | 377.63 | 450.58
0.36 | 145.3 | 388.11 | 461.82
0.37 | 146.84 | 398.76 | 472.95
0.38 | 148.23 | 409.12 | 483.83
0.39 | 149.35 | 419.22 | 494.57
0.4 | 150.58 | 429.13 | 505.23
0.41 | 151.92 | 438.84 | 515.47
0.42 | 152.84 | 448.42 | 525.75
0.43 | 153.89 | 457.7 | 535.84
0.44 | 154.69 | 466.8 | 545.52
0.45 | 155.56 | 475.49 | 555.09
0.46 | 156.65 | 484.07 | 564.41
0.47 | 157.32 | 492.29 | 573.3
0.48 | 158.03 | 500.24 | 582.1
0.49 | 158.67 | 507.92 | 591
0.5 | 159.43 | 515.23 | 599.2

## Tranconductance (mS-mm)
VGS (V) | VDS = 0.100 V | VDS = 0.500 V | VDS = 0.900 V
-0.75 | -0.001584 | -0.00475 | -0.01192
-0.74 | -0.001376 | -0.004615 | -0.01146
-0.73 | -0.0012545 | -0.003605 | -0.011005
-0.72 | -0.001257 | -0.004195 | -0.012135
-0.71 | -0.0012455 | -0.004415 | -0.011265
-0.7 | -0.001259 | -0.00382 | -0.011115
-0.69 | -0.001002 | -0.00375 | -0.011735
-0.68 | -0.0009645 | -0.003225 | -0.009705
-0.67 | -0.001029 | -0.00364 | -0.01051
-0.66 | -0.0010295 | -0.00358 | -0.009965
-0.65 | -0.000871 | -0.003065 | -0.00938
-0.64 | -0.0007815 | -0.003125 | -0.010885
-0.63 | -0.000876 | -0.003125 | -0.00947
-0.62 | -0.0008295 | -0.00286 | -0.008585
-0.61 | -0.000754 | -0.002705 | -0.008745
-0.6 | -0.0006055 | -0.00245 | -0.00827
-0.59 | -0.0006415 | -0.00256 | -0.008585
-0.58 | -0.00063 | -0.002815 | -0.008615
-0.57 | -0.000633 | -0.00259 | -0.007895
-0.56 | -0.0006545 | -0.002165 | -0.00787
-0.55 | -0.0005605 | -0.00209 | -0.006465
-0.54 | -0.0005205 | -0.0021 | -0.00554
-0.53 | -0.0005 | -0.00187 | -0.00629
-0.52 | -0.000435 | -0.001765 | -0.00529
-0.51 | -0.0003905 | -0.001605 | -0.005225
-0.5 | -0.0003565 | -0.0013435 | -0.005165
-0.49 | -0.0002705 | -0.0014415 | -0.003995
-0.48 | -0.0001605 | -0.0009415 | -0.00362
-0.47 | 2.5e-05 | -0.000216 | -0.002165
-0.46 | 0.000152 | 0.0001245 | -0.00076
-0.45 | 0.000383 | 0.000646 | 0.001625
-0.44 | 0.0007195 | 0.0018045 | 0.00492
-0.43 | 0.0011795 | 0.0029535 | 0.008385
-0.42 | 0.001749 | 0.004791 | 0.014475
-0.41 | 0.002574 | 0.007463 | 0.02227
-0.4 | 0.003665 | 0.01064 | 0.03242
-0.39 | 0.0051325 | 0.014915 | 0.04732
-0.38 | 0.0073515 | 0.02155 | 0.06707
-0.37 | 0.0102675 | 0.02976 | 0.09558
-0.36 | 0.014831 | 0.04202 | 0.141105
-0.35 | 0.020912 | 0.057665 | 0.19867
-0.34 | 0.02725 | 0.08044 | 0.26855
-0.33 | 0.037755 | 0.11076 | 0.3778
-0.32 | 0.05196 | 0.1542 | 0.5268
-0.31 | 0.07203 | 0.21756 | 0.7364
-0.3 | 0.100125 | 0.2903 | 1.02725
-0.29 | 0.139855 | 0.40425 | 1.4171
-0.28 | 0.1892 | 0.5488 | 1.95385
-0.27 | 0.2531 | 0.7514 | 2.6795
-0.26 | 0.34975 | 1.02395 | 3.625
-0.25 | 0.4739 | 1.3675 | 4.949
-0.24 | 0.65445 | 1.8812 | 6.774
-0.23 | 0.869 | 2.552 | 9.009
-0.22 | 1.18725 | 3.379 | 12.1055
-0.21 | 1.6361 | 4.5975 | 16.4535
-0.2 | 2.1508 | 6.0715 | 22.0055
-0.19 | 2.8905 | 8.2705 | 29.615
-0.18 | 3.951 | 10.931 | 39.01
-0.17 | 5.156 | 14.4615 | 50.265
-0.16 | 6.985 | 19.07 | 64.725
-0.15 | 9.242 | 25.185 | 84.04
-0.14 | 12.1765 | 32.975 | 106.805
-0.13 | 15.8895 | 42.525 | 134.595
-0.12 | 20.7385 | 55.315 | 165.925
-0.11 | 27.85 | 70.63 | 201.65
-0.1 | 35.665 | 90.51 | 241.9
-0.09 | 46.355 | 112.5 | 284.2
-0.08 | 58.54 | 139.315 | 328.55
-0.07 | 73.825 | 171.39 | 380
-0.06 | 92.85 | 207.15 | 435.2
-0.05 | 111.065 | 249.95 | 486.75
-0.04 | 136.4 | 293.2 | 537.9
-0.03 | 165.9 | 340.2 | 585.25
-0.02 | 198.55 | 393.35 | 636.55
-0.01 | 229.55 | 450.75 | 699.55
0 | 265.95 | 497.85 | 752.8
0.01 | 298.1 | 547.7 | 785
0.02 | 332.95 | 610.1 | 833
0.03 | 369.9 | 657.4 | 873.5
0.04 | 397.55 | 694.2 | 909
0.05 | 430.2 | 744.4 | 953.5
0.06 | 453.35 | 797 | 989
0.07 | 478.55 | 829 | 1018
0.08 | 490 | 869.5 | 1044
0.09 | 502.8 | 904 | 1072
0.1 | 506.1 | 928 | 1095.5
0.11 | 510.2 | 965.5 | 1121.5
0.12 | 520 | 999 | 1138
0.13 | 507 | 1018 | 1152
0.14 | 507 | 1033 | 1169
0.15 | 488.5 | 1058.5 | 1185.5
0.16 | 474.5 | 1068 | 1199.5
0.17 | 461.5 | 1082 | 1196
0.18 | 435.5 | 1104.5 | 1201.5
0.19 | 425.5 | 1115 | 1215
0.2 | 405 | 1136 | 1226
0.21 | 388.5 | 1129.5 | 1230
0.22 | 363.5 | 1125 | 1220
0.23 | 342.5 | 1145.5 | 1218
0.24 | 324.5 | 1156 | 1226.5
0.25 | 302.5 | 1148 | 1226
0.26 | 298.5 | 1135.5 | 1211
0.27 | 272.5 | 1140.5 | 1207
0.28 | 253 | 1141 | 1207.5
0.29 | 233 | 1138.5 | 1206
0.3 | 217 | 1124 | 1196
0.31 | 222 | 1118 | 1169.5
0.32 | 200.5 | 1115.5 | 1164
0.33 | 178.5 | 1099.5 | 1165.5
0.34 | 166.5 | 1092 | 1141.5
0.35 | 162 | 1068.5 | 1125
0.36 | 160 | 1056.5 | 1118.5
0.37 | 146.5 | 1050.5 | 1100.5
0.38 | 125.5 | 1023 | 1081
0.39 | 117.5 | 1000.5 | 1070
0.4 | 128.5 | 981 | 1045
0.41 | 113 | 964.5 | 1026
0.42 | 98.5 | 943 | 1018.5
0.43 | 92.5 | 919 | 988.5
0.44 | 83.5 | 889.5 | 962.5
0.45 | 98 | 863.5 | 944.5
0.46 | 88 | 840 | 910.5
0.47 | 69 | 808.5 | 884.5
0.48 | 67.5 | 781.5 | 885
0.49 | 70 | 749.5 | 855
0.5 | 76 | 731 | 820