## IDS-VDS Characteristic (mA-mm)
VGS (V) | VDS = 0.100 V | VDS = 0.500 V | VDS = 0.900 V
-0.75 | 0.00033178 | 0.0013308 | 0.0042978
-0.74 | 0.00031844 | 0.0012828 | 0.0041819
-0.73 | 0.00030275 | 0.0012494 | 0.0040448
-0.72 | 0.00029 | 0.0012064 | 0.0039452
-0.71 | 0.00027833 | 0.0011502 | 0.0037982
-0.7 | 0.00026674 | 0.0011117 | 0.0036873
-0.69 | 0.00025515 | 0.0010712 | 0.0035832
-0.68 | 0.00024314 | 0.001034 | 0.0034613
-0.67 | 0.00023362 | 0.0010078 | 0.0033694
-0.66 | 0.00022391 | 0.0009681 | 0.0032498
-0.65 | 0.00021357 | 0.0009293 | 0.0031529
-0.64 | 0.00020315 | 0.0008999 | 0.0030506
-0.63 | 0.00019508 | 0.0008627 | 0.0029664
-0.62 | 0.00018524 | 0.0008338 | 0.0028668
-0.61 | 0.00017808 | 0.0007997 | 0.0027941
-0.6 | 0.00016892 | 0.0007721 | 0.0026935
-0.59 | 0.00016097 | 0.0007417 | 0.0026117
-0.58 | 0.00015396 | 0.0007174 | 0.0025301
-0.57 | 0.00014576 | 0.0006933 | 0.002457
-0.56 | 0.00014137 | 0.0006724 | 0.0023725
-0.55 | 0.00013328 | 0.0006437 | 0.0023041
-0.54 | 0.00012799 | 0.0006163 | 0.0022367
-0.53 | 0.00012321 | 0.0006014 | 0.0021751
-0.52 | 0.00011814 | 0.0005797 | 0.002108
-0.51 | 0.00011325 | 0.0005628 | 0.0020487
-0.5 | 0.00010982 | 0.0005457 | 0.0019887
-0.49 | 0.00010564 | 0.0005305 | 0.0019431
-0.48 | 0.00010403 | 0.0005211 | 0.0019062
-0.47 | 0.00010367 | 0.0005131 | 0.0018768
-0.46 | 0.00010338 | 0.0005064 | 0.0018648
-0.45 | 0.00010675 | 0.0005142 | 0.0018782
-0.44 | 0.00011209 | 0.0005241 | 0.0019115
-0.43 | 0.00012216 | 0.0005502 | 0.0019968
-0.42 | 0.00013596 | 0.0005928 | 0.0021055
-0.41 | 0.00015863 | 0.0006519 | 0.0023028
-0.4 | 0.00018953 | 0.0007481 | 0.0025839
-0.39 | 0.0002368 | 0.000875 | 0.0030057
-0.38 | 0.00029811 | 0.0010706 | 0.0036143
-0.37 | 0.00039255 | 0.0013247 | 0.0044816
-0.36 | 0.00051369 | 0.0017094 | 0.005748
-0.35 | 0.0007094 | 0.0022078 | 0.007447
-0.34 | 0.0009465 | 0.0029388 | 0.009899
-0.33 | 0.0012915 | 0.0039133 | 0.013299
-0.32 | 0.0017355 | 0.0052956 | 0.018041
-0.31 | 0.0023966 | 0.007255 | 0.024714
-0.3 | 0.0032477 | 0.009955 | 0.033813
-0.29 | 0.0044923 | 0.013385 | 0.046705
-0.28 | 0.006208 | 0.018469 | 0.06387
-0.27 | 0.008514 | 0.025022 | 0.08831
-0.26 | 0.011548 | 0.034294 | 0.12086
-0.25 | 0.01587 | 0.046543 | 0.16449
-0.24 | 0.021557 | 0.06349 | 0.22535
-0.23 | 0.029336 | 0.08625 | 0.30721
-0.22 | 0.040058 | 0.11785 | 0.41777
-0.21 | 0.054135 | 0.15745 | 0.5689
-0.2 | 0.07421 | 0.21444 | 0.7708
-0.19 | 0.09946 | 0.28565 | 1.0295
-0.18 | 0.13544 | 0.38771 | 1.3859
-0.17 | 0.18218 | 0.51914 | 1.8458
-0.16 | 0.24325 | 0.6943 | 2.4399
-0.15 | 0.32787 | 0.9184 | 3.2059
-0.14 | 0.43615 | 1.2222 | 4.1904
-0.13 | 0.5801 | 1.6134 | 5.4226
-0.12 | 0.7699 | 2.1128 | 6.996
-0.11 | 1.0254 | 2.7742 | 8.845
-0.1 | 1.3412 | 3.5876 | 11.112
-0.09 | 1.7733 | 4.656 | 13.841
-0.08 | 2.2965 | 5.921 | 16.995
-0.07 | 2.973 | 7.546 | 20.597
-0.06 | 3.8336 | 9.464 | 24.684
-0.05 | 4.8573 | 11.847 | 29.403
-0.04 | 6.144 | 14.572 | 34.562
-0.03 | 7.649 | 17.871 | 40.258
-0.02 | 9.553 | 21.576 | 46.543
-0.01 | 11.696 | 25.882 | 53.138
0 | 14.231 | 30.679 | 60.47
0.01 | 17.05 | 36.008 | 68.23
0.02 | 20.22 | 41.839 | 76.32
0.03 | 23.856 | 48.258 | 84.97
0.04 | 27.622 | 55.089 | 93.97
0.05 | 31.955 | 62.32 | 103.18
0.06 | 36.247 | 70.12 | 112.96
0.07 | 41.042 | 78.26 | 123.02
0.08 | 45.881 | 86.87 | 133.29
0.09 | 50.806 | 95.71 | 143.83
0.1 | 55.981 | 104.88 | 154.64
0.11 | 60.95 | 114.44 | 165.69
0.12 | 66.26 | 124.27 | 177.11
0.13 | 71.25 | 134.29 | 188.61
0.14 | 76.44 | 144.48 | 200.05
0.15 | 81.25 | 154.96 | 211.73
0.16 | 86.16 | 165.61 | 223.68
0.17 | 90.81 | 176.43 | 235.62
0.18 | 95.27 | 187.37 | 247.74
0.19 | 99.63 | 198.44 | 259.58
0.2 | 103.58 | 209.73 | 271.85
0.21 | 107.61 | 220.83 | 284.14
0.22 | 111.28 | 232.27 | 296.3
0.23 | 114.83 | 243.69 | 308.46
0.24 | 118.14 | 255.05 | 320.62
0.25 | 121.26 | 266.54 | 332.95
0.26 | 124.3 | 277.86 | 345.1
0.27 | 126.9 | 289.36 | 357.2
0.28 | 129.64 | 300.7 | 369.16
0.29 | 131.94 | 311.97 | 381.19
0.3 | 134.36 | 323.31 | 393.26
0.31 | 136.63 | 334.57 | 404.95
0.32 | 138.47 | 345.68 | 416.81
0.33 | 140.42 | 356.67 | 428.29
0.34 | 142.1 | 367.71 | 439.84
0.35 | 143.82 | 378.21 | 451.14
0.36 | 145.5 | 388.99 | 462.32
0.37 | 146.79 | 399.55 | 473.53
0.38 | 148.17 | 409.78 | 484.34
0.39 | 149.46 | 419.92 | 495.1
0.4 | 150.65 | 429.73 | 505.7
0.41 | 151.7 | 439.49 | 515.95
0.42 | 152.84 | 449.02 | 526.14
0.43 | 153.72 | 458.29 | 536.2
0.44 | 154.76 | 467.23 | 545.86
0.45 | 155.76 | 475.9 | 555.39
0.46 | 156.39 | 484.45 | 564.89
0.47 | 157.19 | 492.6 | 573.7
0.48 | 157.95 | 500.56 | 582.6
0.49 | 158.59 | 508.1 | 591
0.5 | 159.44 | 515.39 | 599.6

## Tranconductance (mS-mm)
VGS (V) | VDS = 0.100 V | VDS = 0.500 V | VDS = 0.900 V
-0.75 | -0.001334 | -0.0048 | -0.01159
-0.74 | -0.0014515 | -0.00407 | -0.01265
-0.73 | -0.001422 | -0.00382 | -0.011835
-0.72 | -0.001221 | -0.00496 | -0.01233
-0.71 | -0.001163 | -0.004735 | -0.012895
-0.7 | -0.001159 | -0.00395 | -0.01075
-0.69 | -0.00118 | -0.003885 | -0.0113
-0.68 | -0.0010765 | -0.00317 | -0.01069
-0.67 | -0.0009615 | -0.003295 | -0.010575
-0.66 | -0.0010025 | -0.003925 | -0.010825
-0.65 | -0.001038 | -0.00341 | -0.00996
-0.64 | -0.0009245 | -0.00333 | -0.009325
-0.63 | -0.0008955 | -0.003305 | -0.00919
-0.62 | -0.00085 | -0.00315 | -0.008615
-0.61 | -0.000816 | -0.003085 | -0.008665
-0.6 | -0.0008555 | -0.0029 | -0.00912
-0.59 | -0.000748 | -0.002735 | -0.00817
-0.58 | -0.0007605 | -0.00242 | -0.007735
-0.57 | -0.0006295 | -0.00225 | -0.00788
-0.56 | -0.000624 | -0.00248 | -0.007645
-0.55 | -0.000669 | -0.002805 | -0.00679
-0.54 | -0.0005035 | -0.002115 | -0.00645
-0.53 | -0.0004925 | -0.00183 | -0.006435
-0.52 | -0.000498 | -0.00193 | -0.00632
-0.51 | -0.000416 | -0.0017 | -0.005965
-0.5 | -0.0003805 | -0.001615 | -0.00528
-0.49 | -0.0002895 | -0.00123 | -0.004125
-0.48 | -9.85e-05 | -0.00087 | -0.003315
-0.47 | -3.25e-05 | -0.000735 | -0.00207
-0.46 | 0.000154 | 5.5e-05 | 7e-05
-0.45 | 0.0004355 | 0.000885 | 0.002335
-0.44 | 0.0007705 | 0.0018 | 0.00593
-0.43 | 0.0011935 | 0.003435 | 0.0097
-0.42 | 0.0018235 | 0.005085 | 0.0153
-0.41 | 0.0026785 | 0.007765 | 0.02392
-0.4 | 0.0039085 | 0.011155 | 0.035145
-0.39 | 0.005429 | 0.016125 | 0.05152
-0.38 | 0.0077875 | 0.022485 | 0.073795
-0.37 | 0.010779 | 0.03194 | 0.106685
-0.36 | 0.0158425 | 0.044155 | 0.14827
-0.35 | 0.0216405 | 0.06147 | 0.20755
-0.34 | 0.029105 | 0.085275 | 0.2926
-0.33 | 0.03945 | 0.11784 | 0.4071
-0.32 | 0.055255 | 0.167085 | 0.57075
-0.31 | 0.07561 | 0.23297 | 0.7886
-0.3 | 0.104785 | 0.3065 | 1.09955
-0.29 | 0.148015 | 0.4257 | 1.50285
-0.28 | 0.201085 | 0.58185 | 2.08025
-0.27 | 0.267 | 0.79125 | 2.8495
-0.26 | 0.3678 | 1.07605 | 3.809
-0.25 | 0.50045 | 1.4598 | 5.2245
-0.24 | 0.6733 | 1.98535 | 7.136
-0.23 | 0.92505 | 2.718 | 9.621
-0.22 | 1.23995 | 3.56 | 13.0845
-0.21 | 1.7076 | 4.8295 | 17.6515
-0.2 | 2.26625 | 6.41 | 23.03
-0.19 | 3.0615 | 8.6635 | 30.755
-0.18 | 4.136 | 11.6745 | 40.815
-0.17 | 5.3905 | 15.3295 | 52.7
-0.16 | 7.2845 | 19.963 | 68.005
-0.15 | 9.645 | 26.395 | 87.525
-0.14 | 12.6115 | 34.75 | 110.835
-0.13 | 16.6875 | 44.53 | 140.28
-0.12 | 22.265 | 58.04 | 171.12
-0.11 | 28.565 | 73.74 | 205.8
-0.1 | 37.395 | 94.09 | 249.8
-0.09 | 47.765 | 116.67 | 294.15
-0.08 | 59.985 | 144.5 | 337.8
-0.07 | 76.855 | 177.15 | 384.45
-0.06 | 94.215 | 215.05 | 440.3
-0.05 | 115.52 | 255.4 | 493.9
-0.04 | 139.585 | 301.2 | 542.75
-0.03 | 170.45 | 350.2 | 599.05
-0.02 | 202.35 | 400.55 | 644
-0.01 | 233.9 | 455.15 | 696.35
0 | 267.7 | 506.3 | 754.6
0.01 | 299.45 | 558 | 792.5
0.02 | 340.3 | 612.5 | 837
0.03 | 370.1 | 662.5 | 882.5
0.04 | 404.95 | 703.1 | 910.5
0.05 | 431.25 | 751.55 | 949.5
0.06 | 454.35 | 797 | 992
0.07 | 481.7 | 837.5 | 1016.5
0.08 | 488.2 | 872.5 | 1040.5
0.09 | 505 | 900.5 | 1067.5
0.1 | 507.2 | 936.5 | 1093
0.11 | 513.95 | 969.5 | 1123.5
0.12 | 515 | 992.5 | 1146
0.13 | 509 | 1010.5 | 1147
0.14 | 500 | 1033.5 | 1156
0.15 | 486 | 1056.5 | 1181.5
0.16 | 478 | 1073.5 | 1194.5
0.17 | 455.5 | 1088 | 1203
0.18 | 441 | 1100.5 | 1198
0.19 | 415.5 | 1118 | 1205.5
0.2 | 399 | 1119.5 | 1228
0.21 | 385 | 1127 | 1222.5
0.22 | 361 | 1143 | 1216
0.23 | 343 | 1139 | 1216
0.24 | 321.5 | 1142.5 | 1224.5
0.25 | 308 | 1140.5 | 1224
0.26 | 282 | 1141 | 1212.5
0.27 | 267 | 1142 | 1203
0.28 | 252 | 1130.5 | 1199.5
0.29 | 236 | 1130.5 | 1205
0.3 | 234.5 | 1130 | 1188
0.31 | 205.5 | 1118.5 | 1177.5
0.32 | 189.5 | 1105 | 1167
0.33 | 181.5 | 1101.5 | 1151.5
0.34 | 170 | 1077 | 1142.5
0.35 | 170 | 1064 | 1124
0.36 | 148.5 | 1067 | 1119.5
0.37 | 133.5 | 1039.5 | 1101
0.38 | 133.5 | 1018.5 | 1078.5
0.39 | 124 | 997.5 | 1068
0.4 | 112 | 978.5 | 1042.5
0.41 | 109.5 | 964.5 | 1022
0.42 | 101 | 940 | 1012.5
0.43 | 96 | 910.5 | 986
0.44 | 102 | 880.5 | 959.5
0.45 | 81.5 | 861 | 951.5
0.46 | 71.5 | 835 | 915.5
0.47 | 78 | 805.5 | 885.5
0.48 | 70 | 775 | 865
0.49 | 74.5 | 741.5 | 850
0.5 | 85 | 729 | 860