## IDS-VDS Characteristic (mA-mm)
VGS (V) | VDS = 0.100 V | VDS = 0.500 V | VDS = 0.900 V
-0.75 | 0.00033475 | 0.0013611 | 0.0044345
-0.74 | 0.00032069 | 0.0013185 | 0.0043048
-0.73 | 0.00030551 | 0.001276 | 0.0041879
-0.72 | 0.00029189 | 0.0012235 | 0.0040584
-0.71 | 0.00027854 | 0.001183 | 0.0039481
-0.7 | 0.00026897 | 0.0011297 | 0.0038304
-0.69 | 0.00025464 | 0.0010953 | 0.0036787
-0.68 | 0.0002435 | 0.001053 | 0.0035684
-0.67 | 0.00023314 | 0.0010183 | 0.0034873
-0.66 | 0.00022341 | 0.0009815 | 0.0033668
-0.65 | 0.00021253 | 0.0009454 | 0.0032349
-0.64 | 0.00020364 | 0.0009094 | 0.0031339
-0.63 | 0.00019415 | 0.0008758 | 0.0030491
-0.62 | 0.00018551 | 0.0008467 | 0.0029457
-0.61 | 0.00017777 | 0.0008153 | 0.002848
-0.6 | 0.00016875 | 0.0007826 | 0.0027592
-0.59 | 0.00016212 | 0.0007494 | 0.0026815
-0.58 | 0.00015326 | 0.0007291 | 0.0025931
-0.57 | 0.00014668 | 0.0007018 | 0.0024988
-0.56 | 0.00014096 | 0.0006807 | 0.002427
-0.55 | 0.00013403 | 0.0006578 | 0.0023503
-0.54 | 0.0001277 | 0.0006354 | 0.002288
-0.53 | 0.00012307 | 0.0006131 | 0.0022181
-0.52 | 0.00011778 | 0.0005918 | 0.0021335
-0.51 | 0.00011279 | 0.0005723 | 0.0020926
-0.5 | 0.00010878 | 0.0005547 | 0.0020307
-0.49 | 0.00010526 | 0.0005419 | 0.0019883
-0.48 | 0.00010377 | 0.0005275 | 0.0019447
-0.47 | 0.00010247 | 0.000523 | 0.00192
-0.46 | 0.00010361 | 0.0005172 | 0.0019039
-0.45 | 0.00010579 | 0.000521 | 0.001908
-0.44 | 0.00011113 | 0.0005296 | 0.0019336
-0.43 | 0.00011976 | 0.0005552 | 0.0020064
-0.42 | 0.0001347 | 0.0005929 | 0.0021249
-0.41 | 0.00015435 | 0.0006528 | 0.0023045
-0.4 | 0.00018601 | 0.000744 | 0.0025908
-0.39 | 0.00023036 | 0.0008687 | 0.0029866
-0.38 | 0.00029246 | 0.0010528 | 0.0035855
-0.37 | 0.00038243 | 0.0013121 | 0.0044078
-0.36 | 0.0004994 | 0.0016817 | 0.0056297
-0.35 | 0.0006836 | 0.0021662 | 0.007372
-0.34 | 0.0009285 | 0.0028912 | 0.009729
-0.33 | 0.001242 | 0.0038251 | 0.013076
-0.32 | 0.001706 | 0.0052026 | 0.017669
-0.31 | 0.0023112 | 0.007144 | 0.02421
-0.3 | 0.003186 | 0.009629 | 0.033155
-0.29 | 0.0043518 | 0.013267 | 0.045808
-0.28 | 0.006066 | 0.017916 | 0.06301
-0.27 | 0.008253 | 0.024664 | 0.0869
-0.26 | 0.011334 | 0.033309 | 0.11879
-0.25 | 0.015424 | 0.045668 | 0.16206
-0.24 | 0.020984 | 0.06271 | 0.22212
-0.23 | 0.028834 | 0.0846 | 0.30375
-0.22 | 0.039068 | 0.11544 | 0.41201
-0.21 | 0.053491 | 0.155 | 0.56036
-0.2 | 0.07233 | 0.21037 | 0.756
-0.19 | 0.09807 | 0.28411 | 1.014
-0.18 | 0.1317 | 0.38041 | 1.364
-0.17 | 0.179 | 0.51315 | 1.817
-0.16 | 0.23868 | 0.6839 | 2.4139
-0.15 | 0.32182 | 0.9048 | 3.179
-0.14 | 0.4303 | 1.2044 | 4.1367
-0.13 | 0.569 | 1.5976 | 5.3752
-0.12 | 0.7632 | 2.0935 | 6.898
-0.11 | 1.0062 | 2.7492 | 8.793
-0.1 | 1.3297 | 3.557 | 11.023
-0.09 | 1.7417 | 4.6169 | 13.725
-0.08 | 2.2666 | 5.868 | 16.87
-0.07 | 2.9568 | 7.494 | 20.518
-0.06 | 3.7674 | 9.376 | 24.568
-0.05 | 4.8608 | 11.768 | 29.284
-0.04 | 6.044 | 14.548 | 34.466
-0.03 | 7.637 | 17.743 | 40.144
-0.02 | 9.447 | 21.504 | 46.342
-0.01 | 11.595 | 25.711 | 53
0 | 14.12 | 30.595 | 60.51
0.01 | 16.962 | 35.893 | 68.15
0.02 | 20.191 | 41.689 | 76.26
0.03 | 23.658 | 48.082 | 84.91
0.04 | 27.669 | 54.952 | 93.94
0.05 | 31.703 | 62.11 | 103.19
0.06 | 36.219 | 69.93 | 112.94
0.07 | 40.9 | 78.2 | 123.13
0.08 | 45.713 | 86.67 | 133.4
0.09 | 50.78 | 95.67 | 144.19
0.1 | 55.759 | 104.7 | 154.76
0.11 | 60.95 | 114.29 | 166.03
0.12 | 65.99 | 124.2 | 177.35
0.13 | 71.33 | 134.24 | 188.85
0.14 | 76.21 | 144.47 | 200.3
0.15 | 81.25 | 154.88 | 212.08
0.16 | 86.13 | 165.65 | 224.03
0.17 | 90.64 | 176.43 | 236.08
0.18 | 95.29 | 187.36 | 248.08
0.19 | 99.43 | 198.34 | 259.97
0.2 | 103.7 | 209.61 | 272.29
0.21 | 107.69 | 221 | 284.61
0.22 | 111.42 | 232.25 | 296.79
0.23 | 114.93 | 243.73 | 309.06
0.24 | 118.2 | 255.08 | 321.1
0.25 | 121.46 | 266.64 | 333.53
0.26 | 124.37 | 278.06 | 345.63
0.27 | 127.22 | 289.48 | 357.71
0.28 | 129.78 | 300.88 | 369.74
0.29 | 132.26 | 312.17 | 381.67
0.3 | 134.7 | 323.63 | 393.73
0.31 | 136.71 | 334.81 | 405.47
0.32 | 138.88 | 345.93 | 417.19
0.33 | 140.68 | 356.88 | 428.74
0.34 | 142.51 | 367.8 | 440.23
0.35 | 144.31 | 378.62 | 451.61
0.36 | 145.74 | 389.23 | 462.78
0.37 | 147.2 | 399.84 | 474.01
0.38 | 148.59 | 410.04 | 484.72
0.39 | 149.88 | 420.18 | 495.54
0.4 | 151.1 | 430.09 | 506.01
0.41 | 152.16 | 439.76 | 516.42
0.42 | 153.24 | 449.38 | 526.7
0.43 | 154.28 | 458.59 | 536.52
0.44 | 155.36 | 467.65 | 546.34
0.45 | 156.03 | 476.34 | 555.88
0.46 | 156.95 | 484.96 | 565.3
0.47 | 157.77 | 493.12 | 574.1
0.48 | 158.49 | 501 | 583
0.49 | 159.35 | 508.71 | 591.4
0.5 | 159.85 | 516 | 599.8

## Tranconductance (mS-mm)
VGS (V) | VDS = 0.100 V | VDS = 0.500 V | VDS = 0.900 V
-0.75 | -0.001406 | -0.00426 | -0.01297
-0.74 | -0.001462 | -0.004255 | -0.01233
-0.73 | -0.00144 | -0.00475 | -0.01232
-0.72 | -0.0013485 | -0.00465 | -0.01199
-0.71 | -0.001146 | -0.00469 | -0.0114
-0.7 | -0.001195 | -0.004385 | -0.01347
-0.69 | -0.0012735 | -0.003835 | -0.0131
-0.68 | -0.001075 | -0.00385 | -0.00957
-0.67 | -0.0010045 | -0.003575 | -0.01008
-0.66 | -0.0010305 | -0.003645 | -0.01262
-0.65 | -0.0009885 | -0.003605 | -0.011645
-0.64 | -0.000919 | -0.00348 | -0.00929
-0.63 | -0.0009065 | -0.003135 | -0.00941
-0.62 | -0.000819 | -0.003025 | -0.010055
-0.61 | -0.000838 | -0.003205 | -0.009325
-0.6 | -0.0007825 | -0.003295 | -0.008325
-0.59 | -0.0007745 | -0.002675 | -0.008305
-0.58 | -0.000772 | -0.00238 | -0.009135
-0.57 | -0.000615 | -0.00242 | -0.008305
-0.56 | -0.0006325 | -0.0022 | -0.007425
-0.55 | -0.000663 | -0.002265 | -0.00695
-0.54 | -0.000548 | -0.002235 | -0.00661
-0.53 | -0.000496 | -0.00218 | -0.007725
-0.52 | -0.000514 | -0.00204 | -0.006275
-0.51 | -0.00045 | -0.001855 | -0.00514
-0.5 | -0.0003765 | -0.00152 | -0.005215
-0.49 | -0.0002505 | -0.00136 | -0.0043
-0.48 | -0.0001395 | -0.000945 | -0.003415
-0.47 | -8e-06 | -0.000515 | -0.00204
-0.46 | 0.000166 | -0.0001 | -0.0006
-0.45 | 0.000376 | 0.00062 | 0.001485
-0.44 | 0.0006985 | 0.00171 | 0.00492
-0.43 | 0.0011785 | 0.003165 | 0.009565
-0.42 | 0.0017295 | 0.00488 | 0.014905
-0.41 | 0.0025655 | 0.007555 | 0.023295
-0.4 | 0.0038005 | 0.010795 | 0.034105
-0.39 | 0.0053225 | 0.01544 | 0.049735
-0.38 | 0.0076035 | 0.02217 | 0.07106
-0.37 | 0.010347 | 0.031445 | 0.10221
-0.36 | 0.0150585 | 0.042705 | 0.14821
-0.35 | 0.021455 | 0.060475 | 0.204965
-0.34 | 0.02792 | 0.082945 | 0.2852
-0.33 | 0.038875 | 0.11557 | 0.397
-0.32 | 0.05346 | 0.165945 | 0.5567
-0.31 | 0.074 | 0.22132 | 0.7743
-0.3 | 0.10203 | 0.30615 | 1.0799
-0.29 | 0.144 | 0.41435 | 1.49275
-0.28 | 0.19506 | 0.56985 | 2.0546
-0.27 | 0.2634 | 0.76965 | 2.789
-0.26 | 0.35855 | 1.0502 | 3.758
-0.25 | 0.4825 | 1.47005 | 5.1665
-0.24 | 0.6705 | 1.9466 | 7.0845
-0.23 | 0.9042 | 2.6365 | 9.4945
-0.22 | 1.23285 | 3.52 | 12.8305
-0.21 | 1.6631 | 4.7465 | 17.1995
-0.2 | 2.22895 | 6.4555 | 22.682
-0.19 | 2.9685 | 8.502 | 30.4
-0.18 | 4.0465 | 11.452 | 40.15
-0.17 | 5.349 | 15.1745 | 52.495
-0.16 | 7.141 | 19.5825 | 68.1
-0.15 | 9.581 | 26.025 | 86.14
-0.14 | 12.359 | 34.64 | 109.81
-0.13 | 16.645 | 44.455 | 138.065
-0.12 | 21.86 | 57.58 | 170.89
-0.11 | 28.325 | 73.175 | 206.25
-0.1 | 36.775 | 93.385 | 246.6
-0.09 | 46.845 | 115.55 | 292.35
-0.08 | 60.755 | 143.855 | 339.65
-0.07 | 75.04 | 175.4 | 384.9
-0.06 | 95.2 | 213.7 | 438.3
-0.05 | 113.83 | 258.6 | 494.9
-0.04 | 138.81 | 298.75 | 543
-0.03 | 170.15 | 347.8 | 593.8
-0.02 | 197.9 | 398.4 | 642.8
-0.01 | 233.65 | 454.55 | 708.4
0 | 268.35 | 509.1 | 757.5
0.01 | 303.55 | 554.7 | 787.5
0.02 | 334.8 | 609.45 | 838
0.03 | 373.9 | 663.15 | 884
0.04 | 402.25 | 701.4 | 914
0.05 | 427.5 | 748.9 | 950
0.06 | 459.85 | 804.5 | 997
0.07 | 474.7 | 837 | 1023
0.08 | 494 | 873.5 | 1053
0.09 | 502.3 | 901.5 | 1068
0.1 | 508.5 | 931 | 1092
0.11 | 511.55 | 975 | 1129.5
0.12 | 519 | 997.5 | 1141
0.13 | 511 | 1013.5 | 1147.5
0.14 | 496 | 1032 | 1161.5
0.15 | 496 | 1059 | 1186.5
0.16 | 469.5 | 1077.5 | 1200
0.17 | 458 | 1085.5 | 1202.5
0.18 | 439.5 | 1095.5 | 1194.5
0.19 | 420.5 | 1112.5 | 1210.5
0.2 | 413 | 1133 | 1232
0.21 | 386 | 1132 | 1225
0.22 | 362 | 1136.5 | 1222.5
0.23 | 339 | 1141.5 | 1215.5
0.24 | 326.5 | 1145.5 | 1223.5
0.25 | 308.5 | 1149 | 1226.5
0.26 | 288 | 1142 | 1209
0.27 | 270.5 | 1141 | 1205.5
0.28 | 252 | 1134.5 | 1198
0.29 | 246 | 1137.5 | 1199.5
0.3 | 222.5 | 1132 | 1190
0.31 | 209 | 1115 | 1173
0.32 | 198.5 | 1103.5 | 1163.5
0.33 | 181.5 | 1093.5 | 1152
0.34 | 181.5 | 1087 | 1143.5
0.35 | 161.5 | 1071.5 | 1127.5
0.36 | 144.5 | 1061 | 1120
0.37 | 142.5 | 1040.5 | 1097
0.38 | 134 | 1017 | 1076.5
0.39 | 125.5 | 1002.5 | 1064.5
0.4 | 114 | 979 | 1044
0.41 | 107 | 964.5 | 1034.5
0.42 | 106 | 941.5 | 1005
0.43 | 106 | 913.5 | 982
0.44 | 87.5 | 887.5 | 968
0.45 | 79.5 | 865.5 | 948
0.46 | 87 | 839 | 911
0.47 | 77 | 802 | 885
0.48 | 79 | 779.5 | 865
0.49 | 68 | 750 | 840
0.5 | 50 | 729 | 840