## IDS-VDS Characteristic (mA-mm)
VGS (V) | VDS = 0.100 V | VDS = 0.500 V | VDS = 0.900 V
-0.75 | 0.0003318 | 0.0013272 | 0.0043186
-0.74 | 0.00031444 | 0.0012814 | 0.0041776
-0.73 | 0.00030038 | 0.0012325 | 0.0040534
-0.72 | 0.00028769 | 0.0011884 | 0.0039349
-0.71 | 0.00027523 | 0.0011433 | 0.0038061
-0.7 | 0.00026131 | 0.001105 | 0.0036893
-0.69 | 0.00025036 | 0.0010639 | 0.0035599
-0.68 | 0.00023981 | 0.0010241 | 0.0034716
-0.67 | 0.00022632 | 0.0009905 | 0.0033677
-0.66 | 0.0002174 | 0.0009559 | 0.0032588
-0.65 | 0.00020831 | 0.0009201 | 0.0031555
-0.64 | 0.0001995 | 0.0008788 | 0.0030526
-0.63 | 0.00019078 | 0.0008534 | 0.0029507
-0.62 | 0.00018305 | 0.0008212 | 0.0028613
-0.61 | 0.00017405 | 0.0007894 | 0.0027734
-0.6 | 0.00016554 | 0.0007663 | 0.0026796
-0.59 | 0.00015796 | 0.0007344 | 0.0026063
-0.58 | 0.00015071 | 0.0007153 | 0.0025122
-0.57 | 0.00014415 | 0.000688 | 0.002438
-0.56 | 0.00013731 | 0.0006657 | 0.0023717
-0.55 | 0.00013059 | 0.0006348 | 0.0023015
-0.54 | 0.00012456 | 0.0006146 | 0.002238
-0.53 | 0.00012088 | 0.0005931 | 0.0021428
-0.52 | 0.00011576 | 0.0005724 | 0.0020717
-0.51 | 0.00011181 | 0.0005578 | 0.0020195
-0.5 | 0.00010789 | 0.0005382 | 0.0019757
-0.49 | 0.00010417 | 0.0005282 | 0.0019224
-0.48 | 0.00010242 | 0.0005178 | 0.001897
-0.47 | 0.00010238 | 0.0005109 | 0.0018593
-0.46 | 0.00010187 | 0.0005069 | 0.0018607
-0.45 | 0.0001056 | 0.0005111 | 0.001867
-0.44 | 0.00011092 | 0.0005239 | 0.001908
-0.43 | 0.00012047 | 0.0005481 | 0.0019982
-0.42 | 0.0001358 | 0.0005902 | 0.0021046
-0.41 | 0.0001572 | 0.0006526 | 0.0023135
-0.4 | 0.00019136 | 0.0007477 | 0.0026066
-0.39 | 0.00023502 | 0.0008828 | 0.0030625
-0.38 | 0.0003027 | 0.0010814 | 0.0036715
-0.37 | 0.00038901 | 0.0013399 | 0.0045817
-0.36 | 0.00051922 | 0.0017337 | 0.005883
-0.35 | 0.0007082 | 0.0022406 | 0.007633
-0.34 | 0.0009621 | 0.0030144 | 0.010246
-0.33 | 0.0012893 | 0.0039865 | 0.01371
-0.32 | 0.0017749 | 0.0054221 | 0.018598
-0.31 | 0.0023942 | 0.007404 | 0.025383
-0.3 | 0.0033221 | 0.010172 | 0.034867
-0.29 | 0.0045022 | 0.013712 | 0.047975
-0.28 | 0.006342 | 0.018881 | 0.06599
-0.27 | 0.008565 | 0.025531 | 0.09094
-0.26 | 0.011794 | 0.034989 | 0.12452
-0.25 | 0.015907 | 0.047624 | 0.16977
-0.24 | 0.021793 | 0.06504 | 0.2318
-0.23 | 0.029623 | 0.08829 | 0.31807
-0.22 | 0.040508 | 0.11899 | 0.43025
-0.21 | 0.05481 | 0.16218 | 0.5846
-0.2 | 0.07429 | 0.21681 | 0.7881
-0.19 | 0.10116 | 0.29408 | 1.0605
-0.18 | 0.13576 | 0.39531 | 1.4186
-0.17 | 0.18334 | 0.52861 | 1.887
-0.16 | 0.24537 | 0.7049 | 2.5046
-0.15 | 0.32747 | 0.9341 | 3.2854
-0.14 | 0.44161 | 1.2462 | 4.2898
-0.13 | 0.5814 | 1.6365 | 5.5473
-0.12 | 0.7762 | 2.1596 | 7.14
-0.11 | 1.021 | 2.8096 | 9.024
-0.1 | 1.3599 | 3.6533 | 11.372
-0.09 | 1.7707 | 4.708 | 14.109
-0.08 | 2.3186 | 6.049 | 17.34
-0.07 | 2.9926 | 7.649 | 21.021
-0.06 | 3.8325 | 9.648 | 25.185
-0.05 | 4.9079 | 11.987 | 29.939
-0.04 | 6.157 | 14.822 | 35.237
-0.03 | 7.738 | 18.104 | 40.968
-0.02 | 9.529 | 21.902 | 47.248
-0.01 | 11.791 | 26.266 | 54.1
0 | 14.244 | 31.102 | 61.5
0.01 | 17.214 | 36.523 | 69.18
0.02 | 20.326 | 42.295 | 77.41
0.03 | 23.966 | 48.845 | 86.12
0.04 | 27.795 | 55.725 | 95.19
0.05 | 31.956 | 63.07 | 104.71
0.06 | 36.542 | 70.75 | 114.38
0.07 | 41.141 | 79.16 | 124.62
0.08 | 46.187 | 87.69 | 134.96
0.09 | 51.066 | 96.61 | 145.68
0.1 | 56.266 | 106.05 | 156.55
0.11 | 61.27 | 115.49 | 167.66
0.12 | 66.56 | 125.42 | 179.1
0.13 | 71.79 | 135.5 | 190.62
0.14 | 76.74 | 145.81 | 202.28
0.15 | 81.82 | 156.37 | 213.96
0.16 | 86.58 | 167.08 | 226.03
0.17 | 91.4 | 177.96 | 237.99
0.18 | 95.91 | 188.98 | 250.02
0.19 | 100.22 | 200.11 | 262.35
0.2 | 104.5 | 211.17 | 274.32
0.21 | 108.3 | 222.67 | 286.77
0.22 | 112.18 | 234.08 | 299
0.23 | 115.59 | 245.52 | 311.24
0.24 | 119.08 | 257.08 | 323.49
0.25 | 122.34 | 268.37 | 335.73
0.26 | 125.26 | 279.99 | 347.91
0.27 | 128.06 | 291.52 | 360.11
0.28 | 130.6 | 302.9 | 372.18
0.29 | 133.17 | 314.26 | 383.96
0.3 | 135.54 | 325.56 | 396.17
0.31 | 137.71 | 336.9 | 408.12
0.32 | 139.71 | 348.04 | 419.74
0.33 | 141.55 | 359.19 | 431.55
0.34 | 143.55 | 370.07 | 442.83
0.35 | 145.15 | 380.89 | 454.27
0.36 | 146.81 | 391.63 | 465.46
0.37 | 148.13 | 402.17 | 476.65
0.38 | 149.55 | 412.57 | 487.54
0.39 | 151.04 | 422.52 | 498.25
0.4 | 152.18 | 432.59 | 508.82
0.41 | 153.28 | 442.32 | 519.15
0.42 | 154.25 | 451.93 | 529.46
0.43 | 155.26 | 461.2 | 539.32
0.44 | 156.4 | 470.15 | 549.14
0.45 | 157.13 | 478.98 | 558.7
0.46 | 157.99 | 487.54 | 568.11
0.47 | 158.69 | 495.79 | 577
0.48 | 159.68 | 503.68 | 585.5
0.49 | 160.28 | 511.32 | 594.4
0.5 | 161.02 | 518.77 | 603.1

## Tranconductance (mS-mm)
VGS (V) | VDS = 0.100 V | VDS = 0.500 V | VDS = 0.900 V
-0.75 | -0.001736 | -0.00458 | -0.0141
-0.74 | -0.001571 | -0.004735 | -0.01326
-0.73 | -0.0013375 | -0.00465 | -0.012135
-0.72 | -0.0012575 | -0.00446 | -0.012365
-0.71 | -0.001319 | -0.00417 | -0.01228
-0.7 | -0.0012435 | -0.00397 | -0.01231
-0.69 | -0.001075 | -0.004045 | -0.010885
-0.68 | -0.001202 | -0.00367 | -0.00961
-0.67 | -0.0011205 | -0.00341 | -0.01064
-0.66 | -0.0009005 | -0.00352 | -0.01061
-0.65 | -0.000895 | -0.003855 | -0.01031
-0.64 | -0.0008765 | -0.003335 | -0.01024
-0.63 | -0.0008225 | -0.00288 | -0.009565
-0.62 | -0.0008365 | -0.0032 | -0.008865
-0.61 | -0.0008755 | -0.002745 | -0.009085
-0.6 | -0.0008045 | -0.00275 | -0.008355
-0.59 | -0.0007415 | -0.00255 | -0.00837
-0.58 | -0.0006905 | -0.00232 | -0.008415
-0.57 | -0.00067 | -0.00248 | -0.007025
-0.56 | -0.000678 | -0.00266 | -0.006825
-0.55 | -0.0006375 | -0.002555 | -0.006685
-0.54 | -0.0004855 | -0.002085 | -0.007935
-0.53 | -0.00044 | -0.00211 | -0.008315
-0.52 | -0.0004535 | -0.001765 | -0.006165
-0.51 | -0.0003935 | -0.00171 | -0.0048
-0.5 | -0.000382 | -0.00148 | -0.004855
-0.49 | -0.0002735 | -0.00102 | -0.003935
-0.48 | -8.95e-05 | -0.000865 | -0.003155
-0.47 | -2.75e-05 | -0.000545 | -0.001815
-0.46 | 0.000161 | 1e-05 | 0.000385
-0.45 | 0.0004525 | 0.00085 | 0.002365
-0.44 | 0.0007435 | 0.00185 | 0.00656
-0.43 | 0.001244 | 0.003315 | 0.00983
-0.42 | 0.0018365 | 0.005225 | 0.015765
-0.41 | 0.002778 | 0.007875 | 0.0251
-0.4 | 0.003891 | 0.01151 | 0.03745
-0.39 | 0.005567 | 0.016685 | 0.053245
-0.38 | 0.0076995 | 0.022855 | 0.07596
-0.37 | 0.010826 | 0.032615 | 0.110575
-0.36 | 0.0159595 | 0.045035 | 0.152565
-0.35 | 0.022144 | 0.064035 | 0.21815
-0.34 | 0.029055 | 0.087295 | 0.30385
-0.33 | 0.04064 | 0.120385 | 0.4176
-0.32 | 0.055245 | 0.170875 | 0.58365
-0.31 | 0.07736 | 0.237495 | 0.81345
-0.3 | 0.1054 | 0.3154 | 1.1296
-0.29 | 0.150995 | 0.43545 | 1.55615
-0.28 | 0.20314 | 0.59095 | 2.14825
-0.27 | 0.2726 | 0.8054 | 2.9265
-0.26 | 0.3671 | 1.10465 | 3.9415
-0.25 | 0.49995 | 1.50255 | 5.364
-0.24 | 0.6858 | 2.0333 | 7.415
-0.23 | 0.93575 | 2.6975 | 9.9225
-0.22 | 1.25935 | 3.6945 | 13.3265
-0.21 | 1.6891 | 4.891 | 17.8925
-0.2 | 2.3175 | 6.595 | 23.795
-0.19 | 3.0735 | 8.925 | 31.525
-0.18 | 4.109 | 11.7265 | 41.325
-0.17 | 5.4805 | 15.4795 | 54.3
-0.16 | 7.2065 | 20.2745 | 69.92
-0.15 | 9.812 | 27.065 | 89.26
-0.14 | 12.6965 | 35.12 | 113.095
-0.13 | 16.7295 | 45.67 | 142.51
-0.12 | 21.98 | 58.655 | 173.835
-0.11 | 29.185 | 74.685 | 211.6
-0.1 | 37.485 | 94.92 | 254.25
-0.09 | 47.935 | 119.785 | 298.4
-0.08 | 61.095 | 147.05 | 345.6
-0.07 | 75.695 | 179.95 | 392.25
-0.06 | 95.765 | 216.9 | 445.9
-0.05 | 116.225 | 258.7 | 502.6
-0.04 | 141.505 | 305.85 | 551.45
-0.03 | 168.6 | 354 | 600.55
-0.02 | 202.65 | 408.1 | 656.6
-0.01 | 235.75 | 460 | 712.6
0 | 271.15 | 512.85 | 754
0.01 | 304.1 | 559.65 | 795.5
0.02 | 337.6 | 616.1 | 847
0.03 | 373.45 | 671.5 | 889
0.04 | 399.5 | 711.25 | 929.5
0.05 | 437.35 | 751.25 | 959.5
0.06 | 459.25 | 804.5 | 995.5
0.07 | 482.25 | 847 | 1029
0.08 | 496.25 | 872.5 | 1053
0.09 | 503.95 | 918 | 1079.5
0.1 | 510.2 | 944 | 1099
0.11 | 514.7 | 968.5 | 1127.5
0.12 | 526 | 1000.5 | 1148
0.13 | 509 | 1019.5 | 1159
0.14 | 501.5 | 1043.5 | 1167
0.15 | 492 | 1063.5 | 1187.5
0.16 | 479 | 1079.5 | 1201.5
0.17 | 466.5 | 1095 | 1199.5
0.18 | 441 | 1107.5 | 1218
0.19 | 429.5 | 1109.5 | 1215
0.2 | 404 | 1128 | 1221
0.21 | 384 | 1145.5 | 1234
0.22 | 364.5 | 1142.5 | 1223.5
0.23 | 345 | 1150 | 1224.5
0.24 | 337.5 | 1142.5 | 1224.5
0.25 | 309 | 1145.5 | 1221
0.26 | 286 | 1157.5 | 1219
0.27 | 267 | 1145.5 | 1213.5
0.28 | 255.5 | 1137 | 1192.5
0.29 | 247 | 1133 | 1199.5
0.3 | 227 | 1132 | 1208
0.31 | 208.5 | 1124 | 1178.5
0.32 | 192 | 1114.5 | 1171.5
0.33 | 192 | 1101.5 | 1154.5
0.34 | 180 | 1085 | 1136
0.35 | 163 | 1078 | 1131.5
0.36 | 149 | 1064 | 1119
0.37 | 137 | 1047 | 1104
0.38 | 145.5 | 1017.5 | 1080
0.39 | 131.5 | 1001 | 1064
0.4 | 112 | 990 | 1045
0.41 | 103.5 | 967 | 1032
0.42 | 99 | 944 | 1008.5
0.43 | 107.5 | 911 | 984
0.44 | 93.5 | 889 | 969
0.45 | 79.5 | 869.5 | 948.5
0.46 | 78 | 840.5 | 915
0.47 | 84.5 | 807 | 869.5
0.48 | 79.5 | 776.5 | 870
0.49 | 67 | 754.5 | 880
0.5 | 74 | 745 | 870