## IDS-VDS Characteristic (mA-mm)
VGS (V) | VDS = 0.100 V | VDS = 0.500 V | VDS = 0.900 V
-0.75 | 0.00027927 | 0.0010207 | 0.0032097
-0.74 | 0.00026772 | 0.0009957 | 0.0031119
-0.73 | 0.00025768 | 0.0009527 | 0.00302
-0.72 | 0.00024506 | 0.0009303 | 0.0029313
-0.71 | 0.00023606 | 0.0008934 | 0.0028422
-0.7 | 0.00022427 | 0.0008648 | 0.0027844
-0.69 | 0.00021633 | 0.0008295 | 0.0026868
-0.68 | 0.00020665 | 0.0008072 | 0.0026151
-0.67 | 0.00019743 | 0.0007857 | 0.0025293
-0.66 | 0.00018934 | 0.0007529 | 0.0024603
-0.65 | 0.00018105 | 0.0007301 | 0.0023826
-0.64 | 0.00017266 | 0.0007016 | 0.0023158
-0.63 | 0.0001656 | 0.0006811 | 0.0022556
-0.62 | 0.00015906 | 0.0006568 | 0.0021841
-0.61 | 0.00015121 | 0.0006373 | 0.0021091
-0.6 | 0.00014502 | 0.0006069 | 0.0020455
-0.59 | 0.00013795 | 0.0005909 | 0.0019887
-0.58 | 0.00013256 | 0.0005687 | 0.0019323
-0.57 | 0.00012728 | 0.0005482 | 0.0018871
-0.56 | 0.00012204 | 0.0005315 | 0.0018125
-0.55 | 0.00011712 | 0.0005141 | 0.0017662
-0.54 | 0.00011199 | 0.0005047 | 0.001703
-0.53 | 0.00010734 | 0.00048587 | 0.0016652
-0.52 | 0.00010372 | 0.00047291 | 0.0016263
-0.51 | 0.00010062 | 0.00046093 | 0.0015899
-0.5 | 9.819e-05 | 0.00045224 | 0.0015592
-0.49 | 9.573e-05 | 0.00044133 | 0.0015399
-0.48 | 9.529e-05 | 0.0004349 | 0.0015212
-0.47 | 9.591e-05 | 0.00044114 | 0.0015221
-0.46 | 9.821e-05 | 0.00044425 | 0.0015426
-0.45 | 0.00010327 | 0.00045807 | 0.001607
-0.44 | 0.00011233 | 0.00048307 | 0.0016702
-0.43 | 0.00012493 | 0.00052808 | 0.0018003
-0.42 | 0.00014612 | 0.0005882 | 0.0020066
-0.41 | 0.00017369 | 0.000678 | 0.002268
-0.4 | 0.0002162 | 0.0007977 | 0.0026945
-0.39 | 0.00027115 | 0.0009778 | 0.0032777
-0.38 | 0.00035466 | 0.0012267 | 0.0041305
-0.37 | 0.00046149 | 0.0015697 | 0.0052768
-0.36 | 0.0006284 | 0.0020513 | 0.007003
-0.35 | 0.0008456 | 0.0027072 | 0.00927
-0.34 | 0.0011426 | 0.0036501 | 0.012469
-0.33 | 0.0015381 | 0.0048655 | 0.016913
-0.32 | 0.0021082 | 0.006712 | 0.022992
-0.31 | 0.0028527 | 0.009031 | 0.031557
-0.3 | 0.0039399 | 0.012402 | 0.043229
-0.29 | 0.0053261 | 0.016649 | 0.05956
-0.28 | 0.007429 | 0.022892 | 0.08146
-0.27 | 0.01007 | 0.030879 | 0.11106
-0.26 | 0.013792 | 0.042397 | 0.15161
-0.25 | 0.01856 | 0.05724 | 0.20606
-0.24 | 0.025461 | 0.07824 | 0.27896
-0.23 | 0.034234 | 0.1047 | 0.38038
-0.22 | 0.046774 | 0.1422 | 0.51122
-0.21 | 0.06355 | 0.19102 | 0.6941
-0.2 | 0.0853 | 0.25631 | 0.9284
-0.19 | 0.11481 | 0.34575 | 1.243
-0.18 | 0.1548 | 0.45918 | 1.6574
-0.17 | 0.2065 | 0.6155 | 2.1951
-0.16 | 0.27871 | 0.8103 | 2.8808
-0.15 | 0.36768 | 1.0809 | 3.7501
-0.14 | 0.49389 | 1.4276 | 4.8759
-0.13 | 0.6488 | 1.8685 | 6.28
-0.12 | 0.8644 | 2.4412 | 7.988
-0.11 | 1.1316 | 3.1639 | 10.059
-0.1 | 1.4837 | 4.0983 | 12.526
-0.09 | 1.947 | 5.2467 | 15.42
-0.08 | 2.5085 | 6.691 | 18.807
-0.07 | 3.2571 | 8.398 | 22.658
-0.06 | 4.1357 | 10.531 | 27.066
-0.05 | 5.2812 | 13.042 | 32.017
-0.04 | 6.579 | 15.987 | 37.346
-0.03 | 8.208 | 19.478 | 43.295
-0.02 | 10.16 | 23.339 | 49.753
-0.01 | 12.344 | 27.865 | 56.741
0 | 15.033 | 32.867 | 64.28
0.01 | 17.877 | 38.386 | 72.11
0.02 | 21.244 | 44.309 | 80.36
0.03 | 24.798 | 50.957 | 89.26
0.04 | 28.786 | 57.78 | 98.35
0.05 | 32.978 | 65.34 | 107.89
0.06 | 37.406 | 73.17 | 117.63
0.07 | 42.256 | 81.55 | 127.97
0.08 | 47.016 | 90.24 | 138.38
0.09 | 52.161 | 99.05 | 149.01
0.1 | 57.16 | 108.47 | 160.07
0.11 | 62.25 | 117.99 | 171.13
0.12 | 67.58 | 127.93 | 182.62
0.13 | 72.56 | 138.11 | 194.1
0.14 | 77.71 | 148.3 | 205.75
0.15 | 82.58 | 158.81 | 217.45
0.16 | 87.37 | 169.6 | 229.43
0.17 | 92.1 | 180.46 | 241.45
0.18 | 96.45 | 191.34 | 253.44
0.19 | 100.86 | 202.51 | 265.58
0.2 | 104.84 | 213.67 | 277.61
0.21 | 108.86 | 225.1 | 290
0.22 | 112.48 | 236.44 | 302.23
0.23 | 116 | 247.64 | 314.38
0.24 | 119.43 | 259.17 | 326.56
0.25 | 122.4 | 270.75 | 338.64
0.26 | 125.46 | 282.17 | 350.91
0.27 | 128.09 | 293.55 | 362.95
0.28 | 130.8 | 304.8 | 374.9
0.29 | 133.33 | 316.15 | 386.78
0.3 | 135.47 | 327.55 | 398.81
0.31 | 137.59 | 338.7 | 410.6
0.32 | 139.55 | 349.71 | 422.15
0.33 | 141.48 | 360.74 | 433.74
0.34 | 143.28 | 371.62 | 445.04
0.35 | 144.88 | 382.32 | 456.36
0.36 | 146.35 | 392.94 | 467.55
0.37 | 147.83 | 403.24 | 478.58
0.38 | 149.37 | 413.59 | 489.41
0.39 | 150.45 | 423.63 | 499.84
0.4 | 151.7 | 433.4 | 510.39
0.41 | 152.68 | 443.07 | 520.61
0.42 | 153.78 | 452.5 | 530.77
0.43 | 154.98 | 461.68 | 540.6
0.44 | 155.69 | 470.55 | 550.24
0.45 | 156.53 | 479.19 | 559.7
0.46 | 157.39 | 487.59 | 568.99
0.47 | 158.11 | 495.68 | 578
0.48 | 158.95 | 503.53 | 586.2
0.49 | 159.48 | 510.97 | 594.6
0.5 | 160.15 | 518.24 | 603.2

## Tranconductance (mS-mm)
VGS (V) | VDS = 0.100 V | VDS = 0.500 V | VDS = 0.900 V
-0.75 | -0.001155 | -0.0025 | -0.00978
-0.74 | -0.0010795 | -0.0034 | -0.009485
-0.73 | -0.001133 | -0.00327 | -0.00903
-0.72 | -0.001081 | -0.002965 | -0.00889
-0.71 | -0.0010395 | -0.003275 | -0.007345
-0.7 | -0.0009865 | -0.003195 | -0.00777
-0.69 | -0.000881 | -0.00288 | -0.008465
-0.68 | -0.000945 | -0.00219 | -0.007875
-0.67 | -0.0008655 | -0.002715 | -0.00774
-0.66 | -0.000819 | -0.00278 | -0.007335
-0.65 | -0.000834 | -0.002565 | -0.007225
-0.64 | -0.0007725 | -0.00245 | -0.00635
-0.63 | -0.00068 | -0.00224 | -0.006585
-0.62 | -0.0007195 | -0.00219 | -0.007325
-0.61 | -0.000702 | -0.002495 | -0.00693
-0.6 | -0.000663 | -0.00232 | -0.00602
-0.59 | -0.000623 | -0.00191 | -0.00566
-0.58 | -0.0005335 | -0.002135 | -0.00508
-0.57 | -0.000526 | -0.00186 | -0.00599
-0.56 | -0.000508 | -0.001705 | -0.006045
-0.55 | -0.0005025 | -0.00134 | -0.005475
-0.54 | -0.000489 | -0.0014115 | -0.00505
-0.53 | -0.0004135 | -0.0015895 | -0.003835
-0.52 | -0.000336 | -0.001247 | -0.003765
-0.51 | -0.0002765 | -0.0010335 | -0.003355
-0.5 | -0.0002445 | -0.00098 | -0.0025
-0.49 | -0.000145 | -0.000867 | -0.0019
-0.48 | 9e-06 | -9.5e-06 | -0.00089
-0.47 | 0.000146 | 0.0004675 | 0.00107
-0.46 | 0.000368 | 0.0008465 | 0.004245
-0.45 | 0.000706 | 0.001941 | 0.00638
-0.44 | 0.001083 | 0.0035005 | 0.009665
-0.43 | 0.0016895 | 0.0052565 | 0.01682
-0.42 | 0.002438 | 0.007496 | 0.023385
-0.41 | 0.003504 | 0.010475 | 0.034395
-0.4 | 0.004873 | 0.01499 | 0.050485
-0.39 | 0.006923 | 0.02145 | 0.0718
-0.38 | 0.009517 | 0.029595 | 0.099955
-0.37 | 0.013687 | 0.04123 | 0.143625
-0.36 | 0.0192055 | 0.056875 | 0.19966
-0.35 | 0.02571 | 0.07994 | 0.2733
-0.34 | 0.034625 | 0.107915 | 0.38215
-0.33 | 0.04828 | 0.153095 | 0.52615
-0.32 | 0.06573 | 0.208275 | 0.7322
-0.31 | 0.091585 | 0.2845 | 1.01185
-0.3 | 0.12367 | 0.3809 | 1.40015
-0.29 | 0.174455 | 0.5245 | 1.91155
-0.28 | 0.237195 | 0.7115 | 2.575
-0.27 | 0.31815 | 0.97525 | 3.5075
-0.26 | 0.4245 | 1.31805 | 4.75
-0.25 | 0.58345 | 1.79215 | 6.3675
-0.24 | 0.7837 | 2.373 | 8.716
-0.23 | 1.06565 | 3.198 | 11.613
-0.22 | 1.4658 | 4.316 | 15.686
-0.21 | 1.9263 | 5.7055 | 20.859
-0.2 | 2.563 | 7.7365 | 27.445
-0.19 | 3.475 | 10.1435 | 36.45
-0.18 | 4.5845 | 13.4875 | 47.605
-0.17 | 6.1955 | 17.556 | 61.17
-0.16 | 8.059 | 23.27 | 77.75
-0.15 | 10.759 | 30.865 | 99.755
-0.14 | 14.056 | 39.38 | 126.495
-0.13 | 18.5255 | 50.68 | 155.605
-0.12 | 24.14 | 64.77 | 188.95
-0.11 | 30.965 | 82.855 | 226.9
-0.1 | 40.77 | 104.14 | 268.05
-0.09 | 51.24 | 129.635 | 314.05
-0.08 | 65.505 | 157.565 | 361.9
-0.07 | 81.36 | 192 | 412.95
-0.06 | 101.205 | 232.2 | 467.95
-0.05 | 122.165 | 272.8 | 514
-0.04 | 146.34 | 321.8 | 563.9
-0.03 | 179.05 | 367.6 | 620.35
-0.02 | 206.8 | 419.35 | 672.3
-0.01 | 243.65 | 476.4 | 726.35
0 | 276.65 | 526.05 | 768.45
0.01 | 310.55 | 572.1 | 804
0.02 | 346.05 | 628.55 | 857.5
0.03 | 377.1 | 673.55 | 899.5
0.04 | 409 | 719.15 | 931.5
0.05 | 431 | 769.5 | 964
0.06 | 463.9 | 810.5 | 1004
0.07 | 480.5 | 853.5 | 1037.5
0.08 | 495.25 | 875 | 1052
0.09 | 507.2 | 911.5 | 1084.5
0.1 | 504.45 | 947 | 1106
0.11 | 521 | 973 | 1127.5
0.12 | 515.5 | 1006 | 1148.5
0.13 | 506.5 | 1018.5 | 1156.5
0.14 | 501 | 1035 | 1167.5
0.15 | 483 | 1065 | 1184
0.16 | 476 | 1082.5 | 1200
0.17 | 454 | 1087 | 1200.5
0.18 | 438 | 1102.5 | 1206.5
0.19 | 419.5 | 1116.5 | 1208.5
0.2 | 400 | 1129.5 | 1221
0.21 | 382 | 1138.5 | 1231
0.22 | 357 | 1127 | 1219
0.23 | 347.5 | 1136.5 | 1216.5
0.24 | 320 | 1155.5 | 1213
0.25 | 301.5 | 1150 | 1217.5
0.26 | 284.5 | 1140 | 1215.5
0.27 | 267 | 1131.5 | 1199.5
0.28 | 262 | 1130 | 1191.5
0.29 | 233.5 | 1137.5 | 1195.5
0.3 | 213 | 1127.5 | 1191
0.31 | 204 | 1108 | 1167
0.32 | 194.5 | 1102 | 1157
0.33 | 186.5 | 1095.5 | 1144.5
0.34 | 170 | 1079 | 1131
0.35 | 153.5 | 1066 | 1125.5
0.36 | 147.5 | 1046 | 1111
0.37 | 151 | 1032.5 | 1093
0.38 | 131 | 1019.5 | 1063
0.39 | 116.5 | 990.5 | 1049
0.4 | 111.5 | 972 | 1038.5
0.41 | 104 | 955 | 1019
0.42 | 115 | 930.5 | 999.5
0.43 | 95.5 | 902.5 | 973.5
0.44 | 77.5 | 875.5 | 955
0.45 | 85 | 852 | 937.5
0.46 | 79 | 824.5 | 915
0.47 | 78 | 797 | 860.5
0.48 | 68.5 | 764.5 | 830
0.49 | 60 | 735.5 | 850
0.5 | 67 | 727 | 860