## IDS-VDS Characteristic (mA-mm)
VGS (V) | VDS = 0.100 V | VDS = 0.500 V | VDS = 0.900 V
-0.75 | 0.00030183 | 0.0012037 | 0.0038728
-0.74 | 0.00028728 | 0.0011595 | 0.0037684
-0.73 | 0.00027461 | 0.0011204 | 0.0036577
-0.72 | 0.00026219 | 0.0010758 | 0.0035593
-0.71 | 0.00024938 | 0.0010452 | 0.0034493
-0.7 | 0.00023783 | 0.0010061 | 0.0033461
-0.69 | 0.00022926 | 0.0009721 | 0.0032297
-0.68 | 0.0002182 | 0.0009338 | 0.0031361
-0.67 | 0.0002088 | 0.0009015 | 0.003045
-0.66 | 0.00019863 | 0.0008687 | 0.0029516
-0.65 | 0.00018998 | 0.0008369 | 0.0028658
-0.64 | 0.00018176 | 0.0008073 | 0.0027606
-0.63 | 0.00017308 | 0.0007791 | 0.0026672
-0.62 | 0.00016646 | 0.0007488 | 0.0025994
-0.61 | 0.00015924 | 0.0007193 | 0.0024995
-0.6 | 0.00015154 | 0.0006927 | 0.0024264
-0.59 | 0.00014507 | 0.0006687 | 0.0023484
-0.58 | 0.00013874 | 0.0006433 | 0.0022781
-0.57 | 0.00013291 | 0.000615 | 0.0022107
-0.56 | 0.00012616 | 0.0005991 | 0.0021282
-0.55 | 0.00012121 | 0.0005826 | 0.0020759
-0.54 | 0.00011613 | 0.0005633 | 0.0020179
-0.53 | 0.0001124 | 0.0005402 | 0.001951
-0.52 | 0.00010698 | 0.0005254 | 0.0018863
-0.51 | 0.00010341 | 0.0005086 | 0.0018432
-0.5 | 9.962e-05 | 0.00049318 | 0.0017991
-0.49 | 9.718e-05 | 0.00048031 | 0.0017602
-0.48 | 9.546e-05 | 0.00047311 | 0.0017359
-0.47 | 9.489e-05 | 0.00047166 | 0.0017084
-0.46 | 9.778e-05 | 0.00046946 | 0.0017152
-0.45 | 0.00010112 | 0.0004779 | 0.0017465
-0.44 | 0.00010851 | 0.00050042 | 0.0017968
-0.43 | 0.00011949 | 0.00052883 | 0.0018956
-0.42 | 0.00013826 | 0.0005847 | 0.002062
-0.41 | 0.00016166 | 0.0006553 | 0.0022819
-0.4 | 0.00019968 | 0.0007667 | 0.002626
-0.39 | 0.0002492 | 0.0009169 | 0.0031431
-0.38 | 0.0003254 | 0.0011368 | 0.0038498
-0.37 | 0.00042235 | 0.0014338 | 0.004866
-0.36 | 0.00056815 | 0.0018628 | 0.006353
-0.35 | 0.0007701 | 0.0024513 | 0.008342
-0.34 | 0.001051 | 0.0032778 | 0.011191
-0.33 | 0.0014115 | 0.0044008 | 0.015108
-0.32 | 0.0019445 | 0.005981 | 0.020612
-0.31 | 0.0026181 | 0.008168 | 0.028143
-0.3 | 0.0036302 | 0.011018 | 0.03856
-0.29 | 0.0049334 | 0.015148 | 0.053265
-0.28 | 0.006898 | 0.020496 | 0.07317
-0.27 | 0.009317 | 0.028163 | 0.10063
-0.26 | 0.012801 | 0.038218 | 0.13693
-0.25 | 0.017241 | 0.051997 | 0.18743
-0.24 | 0.023656 | 0.07142 | 0.25632
-0.23 | 0.03212 | 0.09624 | 0.34829
-0.22 | 0.043739 | 0.13144 | 0.47322
-0.21 | 0.05993 | 0.17552 | 0.6357
-0.2 | 0.08032 | 0.23846 | 0.8585
-0.19 | 0.10901 | 0.31991 | 1.1551
-0.18 | 0.14706 | 0.42908 | 1.545
-0.17 | 0.19702 | 0.5741 | 2.0398
-0.16 | 0.26575 | 0.761 | 2.6986
-0.15 | 0.3523 | 1.0154 | 3.5383
-0.14 | 0.47504 | 1.3429 | 4.5941
-0.13 | 0.6236 | 1.7645 | 5.932
-0.12 | 0.8344 | 2.3158 | 7.587
-0.11 | 1.0934 | 3.0026 | 9.592
-0.1 | 1.4462 | 3.9069 | 11.961
-0.09 | 1.8873 | 5.0019 | 14.873
-0.08 | 2.4515 | 6.406 | 18.083
-0.07 | 3.1774 | 8.087 | 21.911
-0.06 | 4.0405 | 10.143 | 26.203
-0.05 | 5.1932 | 12.583 | 31.045
-0.04 | 6.447 | 15.52 | 36.476
-0.03 | 8.105 | 18.915 | 42.239
-0.02 | 9.981 | 22.743 | 48.629
-0.01 | 12.242 | 27.24 | 55.583
0 | 14.803 | 32.139 | 63.07
0.01 | 17.757 | 37.674 | 70.95
0.02 | 21.033 | 43.626 | 79.17
0.03 | 24.61 | 50.152 | 87.9
0.04 | 28.653 | 57.08 | 97.09
0.05 | 32.734 | 64.52 | 106.57
0.06 | 37.326 | 72.45 | 116.41
0.07 | 42.04 | 80.71 | 126.57
0.08 | 46.896 | 89.4 | 137.1
0.09 | 51.942 | 98.39 | 147.77
0.1 | 56.964 | 107.67 | 158.71
0.11 | 62.16 | 117.31 | 170
0.12 | 67.32 | 127.21 | 181.22
0.13 | 72.61 | 137.43 | 192.86
0.14 | 77.53 | 147.66 | 204.58
0.15 | 82.54 | 158.25 | 216.39
0.16 | 87.43 | 169.12 | 228.53
0.17 | 92.02 | 179.94 | 240.33
0.18 | 96.55 | 190.9 | 252.59
0.19 | 100.74 | 202.1 | 264.62
0.2 | 104.98 | 213.37 | 276.82
0.21 | 108.97 | 224.64 | 289.12
0.22 | 112.7 | 236.09 | 301.4
0.23 | 116.18 | 247.54 | 313.68
0.24 | 119.4 | 258.97 | 325.9
0.25 | 122.7 | 270.64 | 338.2
0.26 | 125.6 | 281.89 | 350.29
0.27 | 128.49 | 293.47 | 362.56
0.28 | 130.96 | 304.91 | 374.58
0.29 | 133.47 | 316.21 | 386.5
0.3 | 135.87 | 327.65 | 398.65
0.31 | 137.87 | 338.81 | 410.42
0.32 | 139.99 | 350.02 | 422.16
0.33 | 141.83 | 361.1 | 433.8
0.34 | 143.57 | 372.02 | 445.28
0.35 | 145.35 | 382.69 | 456.56
0.36 | 146.81 | 393.38 | 467.75
0.37 | 148.3 | 403.97 | 478.93
0.38 | 149.69 | 414.25 | 489.81
0.39 | 150.94 | 424.41 | 500.47
0.4 | 152.11 | 434.17 | 510.85
0.41 | 153.32 | 443.97 | 521.23
0.42 | 154.26 | 453.53 | 531.53
0.43 | 155.23 | 462.75 | 541.51
0.44 | 156.37 | 471.74 | 551.24
0.45 | 157.04 | 480.36 | 560.62
0.46 | 157.96 | 488.94 | 569.6
0.47 | 158.68 | 497.14 | 578.7
0.48 | 159.33 | 504.96 | 587.8
0.49 | 160.24 | 512.52 | 596.5
0.5 | 160.85 | 519.88 | 604.4

## Tranconductance (mS-mm)
VGS (V) | VDS = 0.100 V | VDS = 0.500 V | VDS = 0.900 V
-0.75 | -0.001455 | -0.00442 | -0.01044
-0.74 | -0.001361 | -0.004165 | -0.010755
-0.73 | -0.0012545 | -0.004185 | -0.010455
-0.72 | -0.0012615 | -0.00376 | -0.01042
-0.71 | -0.001218 | -0.003485 | -0.01066
-0.7 | -0.001006 | -0.003655 | -0.01098
-0.69 | -0.0009815 | -0.003615 | -0.0105
-0.68 | -0.001023 | -0.00353 | -0.009235
-0.67 | -0.0009785 | -0.003255 | -0.009225
-0.66 | -0.000941 | -0.00323 | -0.00896
-0.65 | -0.0008435 | -0.00307 | -0.00955
-0.64 | -0.000845 | -0.00289 | -0.00993
-0.63 | -0.000765 | -0.002925 | -0.00806
-0.62 | -0.000692 | -0.00299 | -0.008385
-0.61 | -0.000746 | -0.002805 | -0.00865
-0.6 | -0.0007085 | -0.00253 | -0.007555
-0.59 | -0.00064 | -0.00247 | -0.007415
-0.58 | -0.000608 | -0.002685 | -0.006885
-0.57 | -0.000629 | -0.00221 | -0.007495
-0.56 | -0.000585 | -0.00162 | -0.00674
-0.55 | -0.0005015 | -0.00179 | -0.005515
-0.54 | -0.0004405 | -0.00212 | -0.006245
-0.53 | -0.0004575 | -0.001895 | -0.00658
-0.52 | -0.0004495 | -0.00158 | -0.00539
-0.51 | -0.000368 | -0.001611 | -0.00436
-0.5 | -0.0003115 | -0.0014145 | -0.00415
-0.49 | -0.000208 | -0.0010035 | -0.00316
-0.48 | -0.0001145 | -0.0004325 | -0.00259
-0.47 | 0.000116 | -0.0001825 | -0.001035
-0.46 | 0.0003115 | 0.000312 | 0.001905
-0.45 | 0.0005365 | 0.001548 | 0.00408
-0.44 | 0.0009185 | 0.0025465 | 0.007455
-0.43 | 0.0014875 | 0.004214 | 0.01326
-0.42 | 0.0021085 | 0.0063235 | 0.019315
-0.41 | 0.003071 | 0.0091 | 0.0282
-0.4 | 0.004377 | 0.01308 | 0.04306
-0.39 | 0.006286 | 0.018505 | 0.06119
-0.38 | 0.0086575 | 0.025845 | 0.086145
-0.37 | 0.0121375 | 0.0363 | 0.12516
-0.36 | 0.0173875 | 0.050875 | 0.1738
-0.35 | 0.0241425 | 0.07075 | 0.2419
-0.34 | 0.03207 | 0.097475 | 0.3383
-0.33 | 0.044675 | 0.13516 | 0.47105
-0.32 | 0.06033 | 0.18836 | 0.65175
-0.31 | 0.084285 | 0.25185 | 0.8974
-0.3 | 0.115765 | 0.349 | 1.2561
-0.29 | 0.16339 | 0.4739 | 1.7305
-0.28 | 0.21918 | 0.65075 | 2.36825
-0.27 | 0.29515 | 0.8861 | 3.188
-0.26 | 0.3962 | 1.1917 | 4.34
-0.25 | 0.54275 | 1.6601 | 5.9695
-0.24 | 0.74395 | 2.21215 | 8.043
-0.23 | 1.00415 | 3.001 | 10.845
-0.22 | 1.3905 | 3.964 | 14.3705
-0.21 | 1.82905 | 5.351 | 19.264
-0.2 | 2.454 | 7.2195 | 25.97
-0.19 | 3.337 | 9.531 | 34.325
-0.18 | 4.4005 | 12.7095 | 44.235
-0.17 | 5.9345 | 16.596 | 57.68
-0.16 | 7.764 | 22.065 | 74.925
-0.15 | 10.4645 | 29.095 | 94.775
-0.14 | 13.565 | 37.455 | 119.685
-0.13 | 17.968 | 48.645 | 149.645
-0.12 | 23.49 | 61.905 | 183
-0.11 | 30.59 | 79.555 | 218.7
-0.1 | 39.695 | 99.965 | 264.05
-0.09 | 50.265 | 124.955 | 306.1
-0.08 | 64.505 | 154.255 | 351.9
-0.07 | 79.45 | 186.85 | 406
-0.06 | 100.79 | 224.8 | 456.7
-0.05 | 120.325 | 268.85 | 513.65
-0.04 | 145.59 | 316.6 | 559.7
-0.03 | 176.7 | 361.15 | 607.65
-0.02 | 206.85 | 416.25 | 667.2
-0.01 | 241.1 | 469.8 | 722.05
0 | 275.75 | 521.7 | 768.35
0.01 | 311.5 | 574.35 | 805
0.02 | 342.65 | 623.9 | 847.5
0.03 | 381 | 672.7 | 896
0.04 | 406.2 | 718.4 | 933.5
0.05 | 433.65 | 768.5 | 966
0.06 | 465.3 | 809.5 | 1000
0.07 | 478.5 | 847.5 | 1034.5
0.08 | 495.1 | 884 | 1060
0.09 | 503.4 | 913.5 | 1080.5
0.1 | 510.9 | 946 | 1111.5
0.11 | 517.8 | 977 | 1125.5
0.12 | 522.5 | 1006 | 1143
0.13 | 510.5 | 1022.5 | 1168
0.14 | 496.5 | 1041 | 1176.5
0.15 | 495 | 1073 | 1197.5
0.16 | 474 | 1084.5 | 1197
0.17 | 456 | 1089 | 1203
0.18 | 436 | 1108 | 1214.5
0.19 | 421.5 | 1123.5 | 1211.5
0.2 | 411.5 | 1127 | 1225
0.21 | 386 | 1136 | 1229
0.22 | 360.5 | 1145 | 1228
0.23 | 335 | 1144 | 1225
0.24 | 326 | 1155 | 1226
0.25 | 310 | 1146 | 1219.5
0.26 | 289.5 | 1141.5 | 1218
0.27 | 268 | 1151 | 1214.5
0.28 | 249 | 1137 | 1197
0.29 | 245.5 | 1137 | 1203.5
0.3 | 220 | 1130 | 1196
0.31 | 206 | 1118.5 | 1175.5
0.32 | 198 | 1114.5 | 1169
0.33 | 179 | 1100 | 1156
0.34 | 176 | 1079.5 | 1138
0.35 | 162 | 1068 | 1123.5
0.36 | 147.5 | 1064 | 1118.5
0.37 | 144 | 1043.5 | 1103
0.38 | 132 | 1022 | 1077
0.39 | 121 | 996 | 1052
0.4 | 119 | 978 | 1038
0.41 | 107.5 | 968 | 1034
0.42 | 95.5 | 939 | 1014
0.43 | 105.5 | 910.5 | 985.5
0.44 | 90.5 | 880.5 | 955.5
0.45 | 79.5 | 860 | 918
0.46 | 82 | 839 | 904
0.47 | 68.5 | 801 | 910
0.48 | 78 | 769 | 890
0.49 | 76 | 746 | 830
0.5 | 61 | 736 | 790