## IDS-VDS Characteristic (mA-mm)
VGS (V) | VDS = 0.100 V | VDS = 0.500 V | VDS = 0.900 V
-0.75 | 0.00031489 | 0.0012721 | 0.0041776
-0.74 | 0.000298 | 0.00122 | 0.0040673
-0.73 | 0.00028529 | 0.001176 | 0.0039274
-0.72 | 0.00027074 | 0.0011309 | 0.003797
-0.71 | 0.00025847 | 0.001092 | 0.0037002
-0.7 | 0.00024681 | 0.0010598 | 0.00358
-0.69 | 0.00023601 | 0.0010183 | 0.0034814
-0.68 | 0.00022403 | 0.0009848 | 0.0033602
-0.67 | 0.00021372 | 0.000944 | 0.0032335
-0.66 | 0.00020563 | 0.0009091 | 0.003142
-0.65 | 0.00019628 | 0.0008771 | 0.0030279
-0.64 | 0.00018643 | 0.0008446 | 0.0029593
-0.63 | 0.00017822 | 0.0008166 | 0.0028496
-0.62 | 0.00017008 | 0.0007797 | 0.0027647
-0.61 | 0.00016328 | 0.0007553 | 0.002678
-0.6 | 0.00015574 | 0.0007239 | 0.0025836
-0.59 | 0.00014958 | 0.0007 | 0.0025099
-0.58 | 0.00014338 | 0.0006781 | 0.0024201
-0.57 | 0.00013786 | 0.0006546 | 0.0023523
-0.56 | 0.00013108 | 0.000626 | 0.0022712
-0.55 | 0.00012577 | 0.0006064 | 0.0021976
-0.54 | 0.00011921 | 0.0005801 | 0.0021295
-0.53 | 0.00011432 | 0.0005632 | 0.0020578
-0.52 | 0.00010962 | 0.0005445 | 0.0019936
-0.51 | 0.00010609 | 0.0005264 | 0.0019418
-0.5 | 0.00010258 | 0.0005137 | 0.001894
-0.49 | 9.961e-05 | 0.00050035 | 0.0018506
-0.48 | 9.837e-05 | 0.00048852 | 0.0018194
-0.47 | 9.739e-05 | 0.00048479 | 0.0017835
-0.46 | 9.895e-05 | 0.00048123 | 0.0017931
-0.45 | 0.00010158 | 0.00049014 | 0.0017982
-0.44 | 0.00010835 | 0.00050349 | 0.0018443
-0.43 | 0.00011761 | 0.00053001 | 0.0019175
-0.42 | 0.00013355 | 0.0005729 | 0.0020504
-0.41 | 0.00015529 | 0.0006368 | 0.0022575
-0.4 | 0.00018991 | 0.0007349 | 0.0025522
-0.39 | 0.00023526 | 0.0008667 | 0.0029931
-0.38 | 0.00030329 | 0.0010688 | 0.0036108
-0.37 | 0.00039343 | 0.0013297 | 0.0045115
-0.36 | 0.00052368 | 0.0017321 | 0.005817
-0.35 | 0.0007172 | 0.0022393 | 0.007558
-0.34 | 0.0009743 | 0.0030041 | 0.010083
-0.33 | 0.001305 | 0.004001 | 0.013559
-0.32 | 0.0017935 | 0.005409 | 0.018432
-0.31 | 0.0024299 | 0.007454 | 0.025075
-0.3 | 0.0033555 | 0.010127 | 0.034579
-0.29 | 0.0045811 | 0.013729 | 0.047624
-0.28 | 0.006396 | 0.018827 | 0.06567
-0.27 | 0.008681 | 0.025623 | 0.09033
-0.26 | 0.011892 | 0.035288 | 0.12281
-0.25 | 0.016173 | 0.04751 | 0.16849
-0.24 | 0.02195 | 0.06523 | 0.23002
-0.23 | 0.030136 | 0.08799 | 0.31378
-0.22 | 0.040764 | 0.12059 | 0.4271
-0.21 | 0.055694 | 0.16077 | 0.5785
-0.2 | 0.07525 | 0.21923 | 0.7818
-0.19 | 0.10252 | 0.29376 | 1.049
-0.18 | 0.13736 | 0.39545 | 1.4078
-0.17 | 0.18642 | 0.53205 | 1.8695
-0.16 | 0.24825 | 0.7071 | 2.4786
-0.15 | 0.33421 | 0.9383 | 3.2579
-0.14 | 0.44757 | 1.2479 | 4.2459
-0.13 | 0.5936 | 1.6498 | 5.5019
-0.12 | 0.7885 | 2.1608 | 7.079
-0.11 | 1.0394 | 2.8403 | 9
-0.1 | 1.3765 | 3.6592 | 11.261
-0.09 | 1.7966 | 4.7415 | 14.051
-0.08 | 2.3533 | 6.043 | 17.176
-0.07 | 3.0207 | 7.689 | 20.855
-0.06 | 3.8995 | 9.617 | 25.02
-0.05 | 4.9619 | 12.045 | 29.743
-0.04 | 6.249 | 14.847 | 35.005
-0.03 | 7.808 | 18.114 | 40.787
-0.02 | 9.68 | 21.98 | 47.061
-0.01 | 11.877 | 26.199 | 53.745
0 | 14.429 | 31.138 | 61.25
0.01 | 17.358 | 36.557 | 69.07
0.02 | 20.464 | 42.395 | 77.21
0.03 | 24.196 | 48.767 | 85.95
0.04 | 27.984 | 55.707 | 95.01
0.05 | 32.254 | 62.99 | 104.29
0.06 | 36.66 | 70.85 | 114.13
0.07 | 41.357 | 79.2 | 124.41
0.08 | 46.295 | 87.73 | 134.73
0.09 | 51.216 | 96.71 | 145.54
0.1 | 56.438 | 105.88 | 156.29
0.11 | 61.39 | 115.47 | 167.45
0.12 | 66.74 | 125.53 | 178.9
0.13 | 71.74 | 135.6 | 190.44
0.14 | 76.8 | 145.89 | 202.12
0.15 | 81.86 | 156.31 | 213.84
0.16 | 86.65 | 167.17 | 225.83
0.17 | 91.48 | 177.96 | 237.89
0.18 | 95.81 | 189.05 | 249.98
0.19 | 100.24 | 199.99 | 261.93
0.2 | 104.34 | 211.34 | 274.19
0.21 | 108.28 | 222.85 | 286.58
0.22 | 112.08 | 234.16 | 298.8
0.23 | 115.57 | 245.62 | 311.16
0.24 | 118.99 | 256.87 | 323.17
0.25 | 122.12 | 268.58 | 335.68
0.26 | 125.1 | 280.06 | 347.84
0.27 | 127.75 | 291.45 | 359.94
0.28 | 130.49 | 302.9 | 372.05
0.29 | 133.09 | 314.23 | 384
0.3 | 135.3 | 325.71 | 396.09
0.31 | 137.55 | 336.93 | 407.95
0.32 | 139.44 | 348.09 | 419.69
0.33 | 141.41 | 359.15 | 431.26
0.34 | 143.39 | 370.07 | 442.88
0.35 | 144.95 | 380.88 | 454.24
0.36 | 146.43 | 391.57 | 465.45
0.37 | 147.87 | 402.27 | 476.62
0.38 | 149.34 | 412.41 | 487.41
0.39 | 150.69 | 422.61 | 498.21
0.4 | 151.86 | 432.54 | 508.7
0.41 | 152.88 | 442.27 | 519.1
0.42 | 153.97 | 451.92 | 529.42
0.43 | 155.17 | 461.07 | 539.35
0.44 | 155.98 | 470.2 | 549.14
0.45 | 156.87 | 478.92 | 558.62
0.46 | 157.61 | 487.48 | 568.07
0.47 | 158.47 | 495.64 | 576.8
0.48 | 159.43 | 503.59 | 586
0.49 | 160 | 511.28 | 594.4
0.5 | 160.54 | 518.64 | 602.8

## Tranconductance (mS-mm)
VGS (V) | VDS = 0.100 V | VDS = 0.500 V | VDS = 0.900 V
-0.75 | -0.001689 | -0.00521 | -0.01103
-0.74 | -0.00148 | -0.004805 | -0.01251
-0.73 | -0.001363 | -0.004455 | -0.013515
-0.72 | -0.001341 | -0.0042 | -0.01136
-0.71 | -0.0011965 | -0.003555 | -0.01085
-0.7 | -0.001123 | -0.003685 | -0.01094
-0.69 | -0.001139 | -0.00375 | -0.01099
-0.68 | -0.0011145 | -0.003715 | -0.012395
-0.67 | -0.00092 | -0.003785 | -0.01091
-0.66 | -0.000872 | -0.003345 | -0.01028
-0.65 | -0.00096 | -0.003225 | -0.009135
-0.64 | -0.000903 | -0.003025 | -0.008915
-0.63 | -0.0008175 | -0.003245 | -0.00973
-0.62 | -0.000747 | -0.003065 | -0.00858
-0.61 | -0.000717 | -0.00279 | -0.009055
-0.6 | -0.000685 | -0.002765 | -0.008405
-0.59 | -0.000618 | -0.00229 | -0.008175
-0.58 | -0.000586 | -0.00227 | -0.00788
-0.57 | -0.000615 | -0.002605 | -0.007445
-0.56 | -0.0006045 | -0.00241 | -0.007735
-0.55 | -0.0005935 | -0.002295 | -0.007085
-0.54 | -0.0005725 | -0.00216 | -0.00699
-0.53 | -0.0004795 | -0.00178 | -0.006795
-0.52 | -0.0004115 | -0.00184 | -0.0058
-0.51 | -0.000352 | -0.00154 | -0.00498
-0.5 | -0.000324 | -0.0013025 | -0.00456
-0.49 | -0.0002105 | -0.001259 | -0.00373
-0.48 | -0.000111 | -0.000778 | -0.003355
-0.47 | 2.9e-05 | -0.0003645 | -0.001315
-0.46 | 0.0002095 | 0.0002675 | 0.000735
-0.45 | 0.00047 | 0.001113 | 0.00256
-0.44 | 0.0008015 | 0.0019935 | 0.005965
-0.43 | 0.00126 | 0.0034705 | 0.010305
-0.42 | 0.001884 | 0.0053395 | 0.017
-0.41 | 0.002818 | 0.0081 | 0.02509
-0.4 | 0.0039985 | 0.011495 | 0.03678
-0.39 | 0.005669 | 0.016695 | 0.05293
-0.38 | 0.0079085 | 0.02315 | 0.07592
-0.37 | 0.0110195 | 0.033165 | 0.11031
-0.36 | 0.0161885 | 0.04548 | 0.152325
-0.35 | 0.022531 | 0.0636 | 0.2133
-0.34 | 0.02939 | 0.088085 | 0.30005
-0.33 | 0.04096 | 0.120245 | 0.41745
-0.32 | 0.056245 | 0.17265 | 0.5758
-0.31 | 0.0781 | 0.2359 | 0.80735
-0.3 | 0.10756 | 0.31375 | 1.12745
-0.29 | 0.152025 | 0.435 | 1.55455
-0.28 | 0.204995 | 0.5947 | 2.1353
-0.27 | 0.2748 | 0.82305 | 2.857
-0.26 | 0.3746 | 1.09435 | 3.908
-0.25 | 0.5029 | 1.4971 | 5.3605
-0.24 | 0.69815 | 2.024 | 7.2645
-0.23 | 0.9407 | 2.768 | 9.854
-0.22 | 1.2779 | 3.639 | 13.236
-0.21 | 1.7243 | 4.932 | 17.735
-0.2 | 2.3413 | 6.6495 | 23.525
-0.19 | 3.1055 | 8.811 | 31.3
-0.18 | 4.195 | 11.9145 | 41.025
-0.17 | 5.5445 | 15.5825 | 53.54
-0.16 | 7.3895 | 20.3125 | 69.42
-0.15 | 9.966 | 27.04 | 88.365
-0.14 | 12.9695 | 35.575 | 112.2
-0.13 | 17.0465 | 45.645 | 141.655
-0.12 | 22.29 | 59.525 | 174.905
-0.11 | 29.4 | 74.92 | 209.1
-0.1 | 37.86 | 95.06 | 252.55
-0.09 | 48.84 | 119.19 | 295.75
-0.08 | 61.205 | 147.375 | 340.2
-0.07 | 77.31 | 178.7 | 392.2
-0.06 | 97.06 | 217.8 | 444.4
-0.05 | 117.475 | 261.5 | 499.25
-0.04 | 142.305 | 303.45 | 552.2
-0.03 | 171.55 | 356.65 | 602.8
-0.02 | 203.45 | 404.25 | 647.9
-0.01 | 237.45 | 457.9 | 709.45
0 | 274.05 | 517.9 | 766.25
0.01 | 301.75 | 562.85 | 798
0.02 | 341.9 | 610.5 | 844
0.03 | 376 | 665.6 | 890
0.04 | 402.9 | 711.15 | 917
0.05 | 433.8 | 757.15 | 956
0.06 | 455.15 | 810.5 | 1006
0.07 | 481.75 | 844 | 1030
0.08 | 492.95 | 875.5 | 1056.5
0.09 | 507.15 | 907.5 | 1078
0.1 | 508.7 | 938 | 1095.5
0.11 | 515.1 | 982.5 | 1130.5
0.12 | 517.5 | 1006.5 | 1149.5
0.13 | 503 | 1018 | 1161
0.14 | 506 | 1035.5 | 1170
0.15 | 492.5 | 1064 | 1185.5
0.16 | 481 | 1082.5 | 1202.5
0.17 | 458 | 1094 | 1207.5
0.18 | 438 | 1101.5 | 1202
0.19 | 426.5 | 1114.5 | 1210.5
0.2 | 402 | 1143 | 1232.5
0.21 | 387 | 1141 | 1230.5
0.22 | 364.5 | 1138.5 | 1229
0.23 | 345.5 | 1135.5 | 1218.5
0.24 | 327.5 | 1148 | 1226
0.25 | 305.5 | 1159.5 | 1233.5
0.26 | 281.5 | 1143.5 | 1213
0.27 | 269.5 | 1142 | 1210.5
0.28 | 267 | 1139 | 1203
0.29 | 240.5 | 1140.5 | 1202
0.3 | 223 | 1135 | 1197.5
0.31 | 207 | 1119 | 1180
0.32 | 193 | 1111 | 1165.5
0.33 | 197.5 | 1099 | 1159.5
0.34 | 177 | 1086.5 | 1149
0.35 | 152 | 1075 | 1128.5
0.36 | 146 | 1069.5 | 1119
0.37 | 145.5 | 1042 | 1098
0.38 | 141 | 1017 | 1079.5
0.39 | 126 | 1006.5 | 1064.5
0.4 | 109.5 | 983 | 1044.5
0.41 | 105.5 | 969 | 1036
0.42 | 114.5 | 940 | 1012.5
0.43 | 100.5 | 914 | 986
0.44 | 85 | 892.5 | 963.5
0.45 | 81.5 | 864 | 946.5
0.46 | 80 | 836 | 909
0.47 | 91 | 805.5 | 896.5
0.48 | 76.5 | 782 | 880
0.49 | 55.5 | 752.5 | 840
0.5 | 54 | 736 | 840