## IDS-VDS Characteristic (mA-mm)
VGS (V) | VDS = 0.100 V | VDS = 0.500 V | VDS = 0.900 V
-0.75 | 0.00029348 | 0.0011825 | 0.0039057
-0.74 | 0.00028254 | 0.0011349 | 0.0037586
-0.73 | 0.00026603 | 0.0010899 | 0.0036618
-0.72 | 0.00025293 | 0.0010465 | 0.0035345
-0.71 | 0.00024176 | 0.0010137 | 0.003437
-0.7 | 0.00023224 | 0.0009757 | 0.0033318
-0.69 | 0.00022149 | 0.0009436 | 0.0032398
-0.68 | 0.00021056 | 0.0009128 | 0.0031648
-0.67 | 0.00020106 | 0.0008845 | 0.0030193
-0.66 | 0.00019297 | 0.0008529 | 0.002934
-0.65 | 0.00018405 | 0.0008168 | 0.0028502
-0.64 | 0.00017585 | 0.0007922 | 0.0027671
-0.63 | 0.00016797 | 0.0007624 | 0.0026933
-0.62 | 0.00016036 | 0.0007328 | 0.0025915
-0.61 | 0.0001529 | 0.0007023 | 0.0025055
-0.6 | 0.00014722 | 0.0006795 | 0.0024189
-0.59 | 0.00014022 | 0.0006507 | 0.0023345
-0.58 | 0.00013401 | 0.0006265 | 0.0022366
-0.57 | 0.00012862 | 0.0006032 | 0.0021882
-0.56 | 0.00012225 | 0.0005834 | 0.0021036
-0.55 | 0.00011738 | 0.0005601 | 0.0020534
-0.54 | 0.00011256 | 0.0005455 | 0.0019923
-0.53 | 0.00010833 | 0.0005268 | 0.0019286
-0.52 | 0.00010364 | 0.0005046 | 0.0018739
-0.51 | 0.00010021 | 0.00049439 | 0.0018293
-0.5 | 9.672e-05 | 0.00048476 | 0.0017764
-0.49 | 9.54e-05 | 0.00047299 | 0.0017434
-0.48 | 9.296e-05 | 0.00046388 | 0.0017152
-0.47 | 9.265e-05 | 0.00045964 | 0.0016987
-0.46 | 9.411e-05 | 0.00046229 | 0.0017088
-0.45 | 9.805e-05 | 0.00046565 | 0.0017131
-0.44 | 0.00010545 | 0.00048559 | 0.001775
-0.43 | 0.00011597 | 0.00051307 | 0.0018565
-0.42 | 0.00013284 | 0.0005609 | 0.0020139
-0.41 | 0.00015709 | 0.0006344 | 0.0022339
-0.4 | 0.00019377 | 0.0007395 | 0.0025554
-0.39 | 0.00024136 | 0.0008828 | 0.0030283
-0.38 | 0.00031422 | 0.0010936 | 0.0037125
-0.37 | 0.00040706 | 0.0013818 | 0.0046798
-0.36 | 0.00054799 | 0.0017898 | 0.006093
-0.35 | 0.0007455 | 0.0023564 | 0.007995
-0.34 | 0.0010153 | 0.00313 | 0.010685
-0.33 | 0.0013625 | 0.0042376 | 0.014417
-0.32 | 0.0018793 | 0.0056972 | 0.0197
-0.31 | 0.0025335 | 0.007867 | 0.026847
-0.3 | 0.0035141 | 0.010611 | 0.037026
-0.29 | 0.0047592 | 0.014574 | 0.051015
-0.28 | 0.006711 | 0.019769 | 0.07022
-0.27 | 0.009067 | 0.027265 | 0.09656
-0.26 | 0.012473 | 0.036763 | 0.13217
-0.25 | 0.016832 | 0.050345 | 0.18047
-0.24 | 0.023096 | 0.06894 | 0.24627
-0.23 | 0.031284 | 0.09256 | 0.33607
-0.22 | 0.042673 | 0.12643 | 0.45664
-0.21 | 0.05828 | 0.17045 | 0.6149
-0.2 | 0.07816 | 0.22906 | 0.8362
-0.19 | 0.10666 | 0.30861 | 1.121
-0.18 | 0.14311 | 0.41377 | 1.4994
-0.17 | 0.19288 | 0.5558 | 1.996
-0.16 | 0.25942 | 0.7399 | 2.6293
-0.15 | 0.34452 | 0.9795 | 3.4467
-0.14 | 0.46494 | 1.3017 | 4.4973
-0.13 | 0.6145 | 1.7252 | 5.812
-0.12 | 0.8182 | 2.2447 | 7.439
-0.11 | 1.074 | 2.9449 | 9.383
-0.1 | 1.4244 | 3.806 | 11.74
-0.09 | 1.8569 | 4.9112 | 14.542
-0.08 | 2.4292 | 6.239 | 17.801
-0.07 | 3.1186 | 7.939 | 21.542
-0.06 | 4.0093 | 9.953 | 25.844
-0.05 | 5.1233 | 12.388 | 30.649
-0.04 | 6.403 | 15.312 | 35.969
-0.03 | 8.016 | 18.578 | 41.771
-0.02 | 9.889 | 22.502 | 48.164
-0.01 | 12.197 | 26.857 | 54.956
0 | 14.672 | 31.855 | 62.48
0.01 | 17.699 | 37.209 | 70.36
0.02 | 20.835 | 43.159 | 78.6
0.03 | 24.566 | 49.691 | 87.37
0.04 | 28.433 | 56.658 | 96.51
0.05 | 32.618 | 64.05 | 105.89
0.06 | 37.159 | 71.91 | 115.72
0.07 | 41.819 | 80.25 | 126.01
0.08 | 46.812 | 88.79 | 136.4
0.09 | 51.697 | 97.8 | 147.2
0.1 | 56.929 | 107.15 | 157.99
0.11 | 61.89 | 116.69 | 169.15
0.12 | 67.18 | 126.73 | 180.63
0.13 | 72.29 | 136.75 | 192.2
0.14 | 77.33 | 147.21 | 203.84
0.15 | 82.42 | 157.77 | 215.65
0.16 | 87.09 | 168.44 | 227.69
0.17 | 91.9 | 179.44 | 239.69
0.18 | 96.31 | 190.36 | 251.78
0.19 | 100.62 | 201.57 | 263.81
0.2 | 104.75 | 212.73 | 276.06
0.21 | 108.69 | 224.26 | 288.52
0.22 | 112.52 | 235.49 | 300.76
0.23 | 115.91 | 247 | 313.04
0.24 | 119.33 | 258.44 | 325.07
0.25 | 122.38 | 270 | 337.53
0.26 | 125.44 | 281.57 | 349.74
0.27 | 128.29 | 292.85 | 361.83
0.28 | 130.76 | 304.37 | 373.89
0.29 | 133.32 | 315.75 | 385.87
0.3 | 135.48 | 327.19 | 397.98
0.31 | 137.71 | 338.48 | 409.81
0.32 | 139.86 | 349.47 | 421.5
0.33 | 141.7 | 360.68 | 433.08
0.34 | 143.42 | 371.53 | 444.64
0.35 | 145.07 | 382.41 | 455.98
0.36 | 146.62 | 392.97 | 467.25
0.37 | 148.11 | 403.57 | 478.42
0.38 | 149.49 | 413.91 | 489.13
0.39 | 150.63 | 424.01 | 499.99
0.4 | 151.9 | 433.96 | 510.45
0.41 | 153.14 | 443.56 | 520.78
0.42 | 154.11 | 453.23 | 531.09
0.43 | 155.17 | 462.45 | 540.95
0.44 | 156.01 | 471.45 | 550.73
0.45 | 156.84 | 480.29 | 560.28
0.46 | 157.93 | 488.7 | 569.65
0.47 | 158.55 | 496.93 | 578.6
0.48 | 159.28 | 504.85 | 587.6
0.49 | 159.91 | 512.44 | 595.8
0.5 | 160.57 | 519.75 | 604.2

## Tranconductance (mS-mm)
VGS (V) | VDS = 0.100 V | VDS = 0.500 V | VDS = 0.900 V
-0.75 | -0.001094 | -0.00476 | -0.01471
-0.74 | -0.0013725 | -0.00463 | -0.012195
-0.73 | -0.0014805 | -0.00442 | -0.011205
-0.72 | -0.0012135 | -0.00381 | -0.01124
-0.71 | -0.0010345 | -0.00354 | -0.010135
-0.7 | -0.0010135 | -0.003505 | -0.00986
-0.69 | -0.001084 | -0.003145 | -0.00835
-0.68 | -0.0010215 | -0.002955 | -0.011025
-0.67 | -0.0008795 | -0.002995 | -0.01154
-0.66 | -0.0008505 | -0.003385 | -0.008455
-0.65 | -0.000856 | -0.003035 | -0.008345
-0.64 | -0.000804 | -0.00272 | -0.007845
-0.63 | -0.0007745 | -0.00297 | -0.00878
-0.62 | -0.0007535 | -0.003005 | -0.00939
-0.61 | -0.000657 | -0.002665 | -0.00863
-0.6 | -0.000634 | -0.00258 | -0.00855
-0.59 | -0.0006605 | -0.00265 | -0.009115
-0.58 | -0.00058 | -0.002375 | -0.007315
-0.57 | -0.000588 | -0.002155 | -0.00665
-0.56 | -0.000562 | -0.002155 | -0.00674
-0.55 | -0.0004845 | -0.001895 | -0.005565
-0.54 | -0.0004525 | -0.001665 | -0.00624
-0.53 | -0.000446 | -0.002045 | -0.00592
-0.52 | -0.000406 | -0.0016205 | -0.004965
-0.51 | -0.000346 | -0.000992 | -0.004875
-0.5 | -0.0002405 | -0.00107 | -0.004295
-0.49 | -0.000188 | -0.001044 | -0.00306
-0.48 | -0.0001375 | -0.0006675 | -0.002235
-0.47 | 5.75e-05 | -7.95e-05 | -0.00032
-0.46 | 0.00027 | 0.0003005 | 0.00072
-0.45 | 0.000567 | 0.001165 | 0.00331
-0.44 | 0.000896 | 0.002371 | 0.00717
-0.43 | 0.0013695 | 0.0037655 | 0.011945
-0.42 | 0.002056 | 0.0060665 | 0.01887
-0.41 | 0.0030465 | 0.00893 | 0.027075
-0.4 | 0.0042135 | 0.01242 | 0.03972
-0.39 | 0.0060225 | 0.017705 | 0.057855
-0.38 | 0.008285 | 0.02495 | 0.082575
-0.37 | 0.0116885 | 0.03481 | 0.119025
-0.36 | 0.016922 | 0.04873 | 0.16576
-0.35 | 0.0233655 | 0.06701 | 0.2296
-0.34 | 0.03085 | 0.09406 | 0.3211
-0.33 | 0.0432 | 0.12836 | 0.45075
-0.32 | 0.05855 | 0.18147 | 0.6215
-0.31 | 0.08174 | 0.24569 | 0.8663
-0.3 | 0.111285 | 0.33535 | 1.2084
-0.29 | 0.159845 | 0.4579 | 1.6597
-0.28 | 0.21539 | 0.63455 | 2.27725
-0.27 | 0.2881 | 0.8497 | 3.0975
-0.26 | 0.38825 | 1.154 | 4.1955
-0.25 | 0.53115 | 1.60885 | 5.705
-0.24 | 0.7226 | 2.11075 | 7.78
-0.23 | 0.97885 | 2.8745 | 10.5185
-0.22 | 1.3498 | 3.8945 | 13.9415
-0.21 | 1.77435 | 5.1315 | 18.978
-0.2 | 2.419 | 6.908 | 25.305
-0.19 | 3.2475 | 9.2355 | 33.16
-0.18 | 4.311 | 12.3595 | 43.75
-0.17 | 5.8155 | 16.3065 | 56.495
-0.16 | 7.582 | 21.185 | 72.535
-0.15 | 10.276 | 28.09 | 93.4
-0.14 | 13.499 | 37.285 | 118.265
-0.13 | 17.663 | 47.15 | 147.085
-0.12 | 22.975 | 60.985 | 178.55
-0.11 | 30.31 | 78.065 | 215.05
-0.1 | 39.145 | 98.315 | 257.95
-0.09 | 50.24 | 121.65 | 303.05
-0.08 | 63.085 | 151.39 | 350
-0.07 | 79.005 | 185.7 | 402.15
-0.06 | 100.235 | 222.45 | 455.35
-0.05 | 119.685 | 267.95 | 506.25
-0.04 | 144.635 | 309.5 | 556.1
-0.03 | 174.3 | 359.5 | 609.75
-0.02 | 209.05 | 413.95 | 659.25
-0.01 | 239.15 | 467.65 | 715.8
0 | 275.1 | 517.6 | 770.2
0.01 | 308.15 | 565.2 | 806
0.02 | 343.35 | 624.1 | 850.5
0.03 | 379.9 | 674.95 | 895.5
0.04 | 402.6 | 717.95 | 926
0.05 | 436.3 | 762.6 | 960.5
0.06 | 460.05 | 810 | 1006
0.07 | 482.65 | 844 | 1034
0.08 | 493.9 | 877.5 | 1059.5
0.09 | 505.85 | 918 | 1079.5
0.1 | 509.65 | 944.5 | 1097.5
0.11 | 512.55 | 979 | 1132
0.12 | 520 | 1003 | 1152.5
0.13 | 507.5 | 1024 | 1160.5
0.14 | 506.5 | 1051 | 1172.5
0.15 | 488 | 1061.5 | 1192.5
0.16 | 474 | 1083.5 | 1202
0.17 | 461 | 1096 | 1204.5
0.18 | 436 | 1106.5 | 1206
0.19 | 422 | 1118.5 | 1214
0.2 | 403.5 | 1134.5 | 1235.5
0.21 | 388.5 | 1138 | 1235
0.22 | 361 | 1137 | 1226
0.23 | 340.5 | 1147.5 | 1215.5
0.24 | 323.5 | 1150 | 1224.5
0.25 | 305.5 | 1156.5 | 1233.5
0.26 | 295.5 | 1142.5 | 1215
0.27 | 266 | 1140 | 1207.5
0.28 | 251.5 | 1145 | 1202
0.29 | 236 | 1141 | 1204.5
0.3 | 219.5 | 1136.5 | 1197
0.31 | 219 | 1114 | 1176
0.32 | 199.5 | 1110 | 1163.5
0.33 | 178 | 1103 | 1157
0.34 | 168.5 | 1086.5 | 1145
0.35 | 160 | 1072 | 1130.5
0.36 | 152 | 1058 | 1122
0.37 | 143.5 | 1047 | 1094
0.38 | 126 | 1022 | 1078.5
0.39 | 120.5 | 1002.5 | 1066
0.4 | 125.5 | 977.5 | 1039.5
0.41 | 110.5 | 963.5 | 1032
0.42 | 101.5 | 944.5 | 1008.5
0.43 | 95 | 911 | 982
0.44 | 83.5 | 892 | 966.5
0.45 | 96 | 862.5 | 946
0.46 | 85.5 | 832 | 916
0.47 | 67.5 | 807.5 | 897.5
0.48 | 68 | 775.5 | 860
0.49 | 64.5 | 745 | 830
0.5 | 66 | 731 | 840