## IDS-VDS Characteristic (mA-mm)
VGS (V) | VDS = 0.100 V | VDS = 0.500 V | VDS = 0.900 V
-0.75 | 0.00031759 | 0.0012888 | 0.0042355
-0.74 | 0.00030432 | 0.0012333 | 0.0040923
-0.73 | 0.00029115 | 0.0011928 | 0.0039666
-0.72 | 0.00027889 | 0.0011483 | 0.0038469
-0.71 | 0.0002656 | 0.0011017 | 0.0037248
-0.7 | 0.00025337 | 0.0010675 | 0.0036139
-0.69 | 0.00024163 | 0.00102 | 0.0035075
-0.68 | 0.00023042 | 0.0009939 | 0.0033975
-0.67 | 0.0002212 | 0.0009566 | 0.0032783
-0.66 | 0.00020992 | 0.000923 | 0.0031661
-0.65 | 0.00020185 | 0.000886 | 0.0030746
-0.64 | 0.00019025 | 0.000857 | 0.0029813
-0.63 | 0.00018325 | 0.0008148 | 0.0028851
-0.62 | 0.00017471 | 0.0007911 | 0.0027858
-0.61 | 0.00016839 | 0.000759 | 0.0027023
-0.6 | 0.0001611 | 0.0007353 | 0.0026196
-0.59 | 0.00015147 | 0.000709 | 0.0025251
-0.58 | 0.00014488 | 0.0006879 | 0.0024562
-0.57 | 0.0001391 | 0.0006563 | 0.0023672
-0.56 | 0.00013374 | 0.0006361 | 0.0023044
-0.55 | 0.00012783 | 0.0006132 | 0.0022168
-0.54 | 0.00012169 | 0.0005943 | 0.0021606
-0.53 | 0.00011584 | 0.0005726 | 0.002089
-0.52 | 0.00011146 | 0.0005515 | 0.0020248
-0.51 | 0.00010645 | 0.000542 | 0.0019707
-0.5 | 0.00010365 | 0.000526 | 0.001921
-0.49 | 0.00010062 | 0.0005049 | 0.001878
-0.48 | 9.846e-05 | 0.00049767 | 0.001845
-0.47 | 9.773e-05 | 0.00049095 | 0.0018255
-0.46 | 9.903e-05 | 0.00049039 | 0.0018183
-0.45 | 0.00010295 | 0.00049725 | 0.0018241
-0.44 | 0.00010838 | 0.00051291 | 0.0018799
-0.43 | 0.00011915 | 0.00053585 | 0.0019683
-0.42 | 0.00013335 | 0.0005864 | 0.0020996
-0.41 | 0.0001579 | 0.0006507 | 0.0023081
-0.4 | 0.00018873 | 0.000752 | 0.0026023
-0.39 | 0.0002386 | 0.0008829 | 0.003056
-0.38 | 0.00030224 | 0.0010882 | 0.0037181
-0.37 | 0.00039748 | 0.0013589 | 0.0046086
-0.36 | 0.00052356 | 0.0017433 | 0.005999
-0.35 | 0.0007274 | 0.0022758 | 0.007783
-0.34 | 0.0009682 | 0.0030297 | 0.010401
-0.33 | 0.0013244 | 0.0040785 | 0.01402
-0.32 | 0.0017881 | 0.0054592 | 0.018962
-0.31 | 0.0024498 | 0.007576 | 0.025982
-0.3 | 0.0033606 | 0.01024 | 0.035597
-0.29 | 0.004598 | 0.014049 | 0.049079
-0.28 | 0.006365 | 0.019003 | 0.06741
-0.27 | 0.008742 | 0.026175 | 0.09272
-0.26 | 0.011919 | 0.035343 | 0.12705
-0.25 | 0.016314 | 0.048532 | 0.17386
-0.24 | 0.022201 | 0.06645 | 0.23648
-0.23 | 0.030287 | 0.08961 | 0.3238
-0.22 | 0.041378 | 0.12245 | 0.43936
-0.21 | 0.055737 | 0.16431 | 0.5945
-0.2 | 0.07661 | 0.22161 | 0.8019
-0.19 | 0.10247 | 0.29968 | 1.0813
-0.18 | 0.13963 | 0.40288 | 1.4522
-0.17 | 0.18721 | 0.54308 | 1.9278
-0.16 | 0.25075 | 0.7244 | 2.5473
-0.15 | 0.33729 | 0.9583 | 3.3546
-0.14 | 0.44898 | 1.2743 | 4.372
-0.13 | 0.6009 | 1.6804 | 5.6401
-0.12 | 0.7933 | 2.1995 | 7.269
-0.11 | 1.0565 | 2.8932 | 9.217
-0.1 | 1.3889 | 3.7306 | 11.514
-0.09 | 1.8199 | 4.8343 | 14.312
-0.08 | 2.3768 | 6.158 | 17.521
-0.07 | 3.0629 | 7.82 | 21.249
-0.06 | 3.9593 | 9.811 | 25.519
-0.05 | 5.008 | 12.263 | 30.186
-0.04 | 6.312 | 15.075 | 35.546
-0.03 | 7.872 | 18.409 | 41.284
-0.02 | 9.749 | 22.171 | 47.603
-0.01 | 12.003 | 26.569 | 54.452
0 | 14.53 | 31.504 | 62.01
0.01 | 17.461 | 36.895 | 69.68
0.02 | 20.614 | 42.783 | 77.86
0.03 | 24.339 | 49.273 | 86.65
0.04 | 28.115 | 56.266 | 95.69
0.05 | 32.388 | 63.55 | 105.06
0.06 | 36.805 | 71.4 | 114.9
0.07 | 41.55 | 79.65 | 125.14
0.08 | 46.512 | 88.3 | 135.5
0.09 | 51.357 | 97.15 | 146.2
0.1 | 56.648 | 106.53 | 156.93
0.11 | 61.57 | 116.09 | 168.26
0.12 | 66.92 | 126.05 | 179.64
0.13 | 71.95 | 136.19 | 191.08
0.14 | 77.08 | 146.31 | 202.91
0.15 | 82.02 | 156.97 | 214.56
0.16 | 86.8 | 167.78 | 226.55
0.17 | 91.67 | 178.59 | 238.57
0.18 | 95.95 | 189.57 | 250.64
0.19 | 100.39 | 200.75 | 262.73
0.2 | 104.41 | 212 | 274.93
0.21 | 108.38 | 223.44 | 287.22
0.22 | 112.28 | 234.86 | 299.51
0.23 | 115.67 | 246.16 | 311.83
0.24 | 119.14 | 257.64 | 323.94
0.25 | 122.14 | 269.21 | 336.33
0.26 | 125.19 | 280.7 | 348.58
0.27 | 128.06 | 292.27 | 360.69
0.28 | 130.62 | 303.46 | 372.84
0.29 | 133.13 | 314.92 | 384.68
0.3 | 135.41 | 326.38 | 396.79
0.31 | 137.52 | 337.64 | 408.66
0.32 | 139.59 | 348.73 | 420.42
0.33 | 141.52 | 359.8 | 431.99
0.34 | 143.28 | 370.82 | 443.54
0.35 | 144.97 | 381.63 | 454.93
0.36 | 146.64 | 392.29 | 466.11
0.37 | 147.97 | 402.85 | 477.39
0.38 | 149.51 | 413.14 | 488.12
0.39 | 150.69 | 423.35 | 498.92
0.4 | 151.86 | 433.26 | 509.54
0.41 | 153.2 | 443.08 | 519.9
0.42 | 154.13 | 452.57 | 530.24
0.43 | 155.17 | 461.94 | 540.1
0.44 | 156.04 | 470.94 | 549.93
0.45 | 156.81 | 479.68 | 559.47
0.46 | 157.79 | 488.36 | 568.96
0.47 | 158.53 | 496.48 | 577.8
0.48 | 159.31 | 504.47 | 586.6
0.49 | 159.92 | 512.15 | 595.4
0.5 | 160.74 | 519.52 | 603.6

## Tranconductance (mS-mm)
VGS (V) | VDS = 0.100 V | VDS = 0.500 V | VDS = 0.900 V
-0.75 | -0.001327 | -0.00555 | -0.01432
-0.74 | -0.001322 | -0.0048 | -0.013445
-0.73 | -0.0012715 | -0.00425 | -0.01227
-0.72 | -0.0012775 | -0.004555 | -0.01209
-0.71 | -0.001276 | -0.00404 | -0.01165
-0.7 | -0.0011985 | -0.004085 | -0.010865
-0.69 | -0.0011475 | -0.00368 | -0.01082
-0.68 | -0.0010215 | -0.00317 | -0.01146
-0.67 | -0.001025 | -0.003545 | -0.01157
-0.66 | -0.0009675 | -0.00353 | -0.010185
-0.65 | -0.0009835 | -0.0033 | -0.00924
-0.64 | -0.00093 | -0.00356 | -0.009475
-0.63 | -0.000777 | -0.003295 | -0.009775
-0.62 | -0.000743 | -0.00279 | -0.00914
-0.61 | -0.0006805 | -0.00279 | -0.00831
-0.6 | -0.000846 | -0.0025 | -0.00886
-0.59 | -0.000811 | -0.00237 | -0.00817
-0.58 | -0.0006185 | -0.002635 | -0.007895
-0.57 | -0.000557 | -0.00259 | -0.00759
-0.56 | -0.0005635 | -0.002155 | -0.00752
-0.55 | -0.0006025 | -0.00209 | -0.00719
-0.54 | -0.0005995 | -0.00203 | -0.00639
-0.53 | -0.0005115 | -0.00214 | -0.00679
-0.52 | -0.0004695 | -0.00153 | -0.005915
-0.51 | -0.0003905 | -0.001275 | -0.00519
-0.5 | -0.0002915 | -0.001855 | -0.004635
-0.49 | -0.0002595 | -0.0014165 | -0.0038
-0.48 | -0.0001445 | -0.0006975 | -0.002625
-0.47 | 2.85e-05 | -0.000364 | -0.001335
-0.46 | 0.000261 | 0.000315 | -7e-05
-0.45 | 0.0004675 | 0.001126 | 0.00308
-0.44 | 0.00081 | 0.00193 | 0.00721
-0.43 | 0.0012485 | 0.0036745 | 0.010985
-0.42 | 0.0019375 | 0.0057425 | 0.01699
-0.41 | 0.002769 | 0.00828 | 0.025135
-0.4 | 0.004035 | 0.01161 | 0.037395
-0.39 | 0.0056755 | 0.01681 | 0.05579
-0.38 | 0.007944 | 0.0238 | 0.07763
-0.37 | 0.011066 | 0.032755 | 0.114045
-0.36 | 0.016496 | 0.045845 | 0.15872
-0.35 | 0.022232 | 0.06432 | 0.2201
-0.34 | 0.02985 | 0.090135 | 0.31185
-0.33 | 0.040995 | 0.121475 | 0.42805
-0.32 | 0.05627 | 0.174875 | 0.5981
-0.31 | 0.078625 | 0.23904 | 0.83175
-0.3 | 0.10741 | 0.32365 | 1.15485
-0.29 | 0.15022 | 0.43815 | 1.59065
-0.28 | 0.2072 | 0.6063 | 2.18205
-0.27 | 0.2777 | 0.817 | 2.982
-0.26 | 0.3786 | 1.11785 | 4.057
-0.25 | 0.5141 | 1.55535 | 5.4715
-0.24 | 0.69865 | 2.0539 | 7.497
-0.23 | 0.95885 | 2.8 | 10.144
-0.22 | 1.2725 | 3.735 | 13.535
-0.21 | 1.7616 | 4.958 | 18.127
-0.2 | 2.33665 | 6.7685 | 24.34
-0.19 | 3.151 | 9.0635 | 32.515
-0.18 | 4.237 | 12.17 | 42.325
-0.17 | 5.556 | 16.076 | 54.755
-0.16 | 7.504 | 20.761 | 71.34
-0.15 | 9.9115 | 27.495 | 91.235
-0.14 | 13.1805 | 36.105 | 114.275
-0.13 | 17.216 | 46.26 | 144.85
-0.12 | 22.78 | 60.64 | 178.845
-0.11 | 29.78 | 76.555 | 212.25
-0.1 | 38.17 | 97.055 | 254.75
-0.09 | 49.395 | 121.37 | 300.35
-0.08 | 62.15 | 149.285 | 346.85
-0.07 | 79.125 | 182.65 | 399.9
-0.06 | 97.255 | 222.15 | 446.85
-0.05 | 117.635 | 263.2 | 501.35
-0.04 | 143.2 | 307.3 | 554.9
-0.03 | 171.85 | 354.8 | 602.85
-0.02 | 206.55 | 408 | 658.4
-0.01 | 239.05 | 466.65 | 720.35
0 | 272.9 | 516.3 | 761.4
0.01 | 304.2 | 563.95 | 792.5
0.02 | 343.9 | 618.9 | 848.5
0.03 | 375.05 | 674.15 | 891.5
0.04 | 402.45 | 713.85 | 920.5
0.05 | 434.5 | 756.7 | 960.5
0.06 | 458.1 | 805 | 1004
0.07 | 485.35 | 845 | 1030
0.08 | 490.35 | 875 | 1053
0.09 | 506.8 | 911.5 | 1071.5
0.1 | 510.65 | 947 | 1103
0.11 | 513.6 | 976 | 1135.5
0.12 | 519 | 1005 | 1141
0.13 | 508 | 1013 | 1163.5
0.14 | 503.5 | 1039 | 1174
0.15 | 486 | 1073.5 | 1182
0.16 | 482.5 | 1081 | 1200.5
0.17 | 457.5 | 1089.5 | 1204.5
0.18 | 436 | 1108 | 1208
0.19 | 423 | 1121.5 | 1214.5
0.2 | 399.5 | 1134.5 | 1224.5
0.21 | 393.5 | 1143 | 1229
0.22 | 364.5 | 1136 | 1230.5
0.23 | 343 | 1139 | 1221.5
0.24 | 323.5 | 1152.5 | 1225
0.25 | 302.5 | 1153 | 1232
0.26 | 296 | 1153 | 1218
0.27 | 271.5 | 1138 | 1213
0.28 | 253.5 | 1132.5 | 1199.5
0.29 | 239.5 | 1146 | 1197.5
0.3 | 219.5 | 1136 | 1199
0.31 | 209 | 1117.5 | 1181.5
0.32 | 200 | 1108 | 1166.5
0.33 | 184.5 | 1104.5 | 1156
0.34 | 172.5 | 1091.5 | 1147
0.35 | 168 | 1073.5 | 1128.5
0.36 | 150 | 1061 | 1123
0.37 | 143.5 | 1042.5 | 1100.5
0.38 | 136 | 1025 | 1076.5
0.39 | 117.5 | 1006 | 1071
0.4 | 125.5 | 986.5 | 1049
0.41 | 113.5 | 965.5 | 1035
0.42 | 98.5 | 943 | 1010
0.43 | 95.5 | 918.5 | 984.5
0.44 | 82 | 887 | 968.5
0.45 | 87.5 | 871 | 951.5
0.46 | 86 | 840 | 916.5
0.47 | 76 | 805.5 | 882
0.48 | 69.5 | 783.5 | 880
0.49 | 71.5 | 752.5 | 850
0.5 | 82 | 737 | 820