## IDS-VDS Characteristic (mA-mm)
VGS (V) | VDS = 0.100 V | VDS = 0.500 V | VDS = 0.900 V
-0.75 | 0.0003405 | 0.0013982 | 0.0046656
-0.74 | 0.00032543 | 0.0013464 | 0.0045192
-0.73 | 0.00031136 | 0.0012999 | 0.004391
-0.72 | 0.00029759 | 0.0012487 | 0.0042581
-0.71 | 0.00028487 | 0.0012034 | 0.0041226
-0.7 | 0.00027214 | 0.0011714 | 0.004014
-0.69 | 0.00025959 | 0.0011227 | 0.0038761
-0.68 | 0.00024812 | 0.00108 | 0.0037369
-0.67 | 0.00023822 | 0.0010395 | 0.0036426
-0.66 | 0.00022722 | 0.0010038 | 0.0035131
-0.65 | 0.00021487 | 0.0009716 | 0.0034121
-0.64 | 0.00020532 | 0.0009292 | 0.0032803
-0.63 | 0.00019626 | 0.0009028 | 0.0031848
-0.62 | 0.00018669 | 0.0008663 | 0.0030855
-0.61 | 0.00017792 | 0.0008385 | 0.0030008
-0.6 | 0.0001697 | 0.0007989 | 0.002903
-0.59 | 0.00016208 | 0.0007736 | 0.0028029
-0.58 | 0.00015544 | 0.0007438 | 0.0027099
-0.57 | 0.00014814 | 0.0007187 | 0.0026135
-0.56 | 0.00014277 | 0.000691 | 0.0025374
-0.55 | 0.00013684 | 0.0006664 | 0.0024753
-0.54 | 0.00012939 | 0.0006406 | 0.0024066
-0.53 | 0.00012415 | 0.0006193 | 0.0023113
-0.52 | 0.00011882 | 0.0005988 | 0.0022478
-0.51 | 0.00011482 | 0.0005799 | 0.0021818
-0.5 | 0.00011006 | 0.0005625 | 0.0021209
-0.49 | 0.00010644 | 0.0005477 | 0.0020685
-0.48 | 0.00010379 | 0.0005393 | 0.0020261
-0.47 | 0.00010331 | 0.0005299 | 0.002005
-0.46 | 0.00010358 | 0.0005265 | 0.0019839
-0.45 | 0.00010655 | 0.0005299 | 0.0019908
-0.44 | 0.00011186 | 0.0005429 | 0.0020089
-0.43 | 0.0001215 | 0.0005664 | 0.0020839
-0.42 | 0.00013618 | 0.0006055 | 0.0022035
-0.41 | 0.00015768 | 0.0006685 | 0.0023939
-0.4 | 0.00018987 | 0.00076 | 0.0026861
-0.39 | 0.00023477 | 0.0008946 | 0.0031248
-0.38 | 0.00030124 | 0.0010758 | 0.0037263
-0.37 | 0.00038804 | 0.0013491 | 0.0046024
-0.36 | 0.00051826 | 0.0017118 | 0.0059
-0.35 | 0.0007066 | 0.002256 | 0.007637
-0.34 | 0.0009536 | 0.0029515 | 0.010148
-0.33 | 0.0012756 | 0.0039898 | 0.013595
-0.32 | 0.0017538 | 0.005328 | 0.018465
-0.31 | 0.0023753 | 0.007401 | 0.025162
-0.3 | 0.0032963 | 0.009927 | 0.034493
-0.29 | 0.004465 | 0.013618 | 0.047482
-0.28 | 0.006264 | 0.018505 | 0.06525
-0.27 | 0.008522 | 0.025416 | 0.08965
-0.26 | 0.01172 | 0.034579 | 0.1235
-0.25 | 0.015897 | 0.04724 | 0.16886
-0.24 | 0.021819 | 0.06485 | 0.23023
-0.23 | 0.029547 | 0.08755 | 0.31501
-0.22 | 0.040544 | 0.11903 | 0.42637
-0.21 | 0.054634 | 0.16119 | 0.576
-0.2 | 0.07524 | 0.2162 | 0.7833
-0.19 | 0.10074 | 0.29388 | 1.0539
-0.18 | 0.13773 | 0.39274 | 1.4114
-0.17 | 0.18396 | 0.53099 | 1.8857
-0.16 | 0.24834 | 0.7035 | 2.4891
-0.15 | 0.33198 | 0.9393 | 3.2764
-0.14 | 0.44562 | 1.2459 | 4.2865
-0.13 | 0.5921 | 1.6517 | 5.5363
-0.12 | 0.7825 | 2.1544 | 7.103
-0.11 | 1.0425 | 2.8229 | 9.049
-0.1 | 1.3669 | 3.6747 | 11.351
-0.09 | 1.8108 | 4.7382 | 14.111
-0.08 | 2.3463 | 6.083 | 17.313
-0.07 | 3.0417 | 7.681 | 20.99
-0.06 | 3.9063 | 9.677 | 25.216
-0.05 | 4.9771 | 12.1 | 29.948
-0.04 | 6.279 | 14.929 | 35.207
-0.03 | 7.822 | 18.209 | 40.97
-0.02 | 9.781 | 22.042 | 47.218
-0.01 | 11.927 | 26.364 | 54.096
0 | 14.538 | 31.291 | 61.57
0.01 | 17.41 | 36.731 | 69.3
0.02 | 20.639 | 42.54 | 77.46
0.03 | 24.289 | 49.074 | 86.33
0.04 | 28.141 | 55.971 | 95.31
0.05 | 32.463 | 63.36 | 104.71
0.06 | 36.783 | 71.21 | 114.58
0.07 | 41.661 | 79.48 | 124.85
0.08 | 46.451 | 88.15 | 135.15
0.09 | 51.513 | 97.15 | 145.87
0.1 | 56.668 | 106.45 | 156.81
0.11 | 61.69 | 116.04 | 167.95
0.12 | 67.02 | 126.03 | 179.46
0.13 | 72.04 | 136.07 | 190.84
0.14 | 77.33 | 146.53 | 202.66
0.15 | 82.18 | 157.07 | 214.49
0.16 | 87.13 | 167.93 | 226.46
0.17 | 91.82 | 178.9 | 238.53
0.18 | 96.2 | 189.77 | 250.6
0.19 | 100.7 | 200.98 | 262.77
0.2 | 104.66 | 212.24 | 274.95
0.21 | 108.89 | 223.74 | 287.41
0.22 | 112.52 | 235.2 | 299.6
0.23 | 116.13 | 246.54 | 311.97
0.24 | 119.56 | 258.1 | 324.29
0.25 | 122.66 | 269.72 | 336.65
0.26 | 125.65 | 281.3 | 348.93
0.27 | 128.49 | 292.65 | 360.88
0.28 | 131.14 | 304.14 | 373.19
0.29 | 133.72 | 315.71 | 385.24
0.3 | 135.96 | 327.16 | 397.38
0.31 | 138.11 | 338.48 | 409.35
0.32 | 140.16 | 349.53 | 420.99
0.33 | 142.18 | 360.81 | 432.84
0.34 | 143.95 | 371.82 | 444.4
0.35 | 145.74 | 382.62 | 455.78
0.36 | 147.11 | 393.49 | 467.05
0.37 | 148.73 | 403.95 | 478.35
0.38 | 150.31 | 414.44 | 489.27
0.39 | 151.48 | 424.71 | 500.12
0.4 | 152.69 | 434.67 | 510.78
0.41 | 153.76 | 444.42 | 521.07
0.42 | 154.88 | 454.14 | 531.53
0.43 | 156.13 | 463.52 | 541.6
0.44 | 156.89 | 472.62 | 551.41
0.45 | 157.67 | 481.47 | 561.15
0.46 | 158.59 | 490.02 | 570.3
0.47 | 159.44 | 498.36 | 579.6
0.48 | 160.23 | 506.48 | 588.5
0.49 | 160.92 | 514.14 | 597.4
0.5 | 161.52 | 521.63 | 605.6

## Tranconductance (mS-mm)
VGS (V) | VDS = 0.100 V | VDS = 0.500 V | VDS = 0.900 V
-0.75 | -0.001507 | -0.00518 | -0.01464
-0.74 | -0.001457 | -0.004915 | -0.01373
-0.73 | -0.001392 | -0.004885 | -0.013055
-0.72 | -0.0013245 | -0.004825 | -0.01342
-0.71 | -0.0012725 | -0.003865 | -0.012205
-0.7 | -0.001264 | -0.004035 | -0.012325
-0.69 | -0.001201 | -0.00457 | -0.013855
-0.68 | -0.0010685 | -0.00416 | -0.011675
-0.67 | -0.001045 | -0.00381 | -0.01119
-0.66 | -0.0011675 | -0.003395 | -0.011525
-0.65 | -0.001095 | -0.00373 | -0.01164
-0.64 | -0.0009305 | -0.00344 | -0.011365
-0.63 | -0.0009315 | -0.003145 | -0.00974
-0.62 | -0.000917 | -0.003215 | -0.0092
-0.61 | -0.0008495 | -0.00337 | -0.009125
-0.6 | -0.000792 | -0.003245 | -0.009895
-0.59 | -0.000713 | -0.002755 | -0.009655
-0.58 | -0.000697 | -0.002745 | -0.00947
-0.57 | -0.0006335 | -0.00264 | -0.008625
-0.56 | -0.000565 | -0.002615 | -0.00691
-0.55 | -0.000669 | -0.00252 | -0.00654
-0.54 | -0.0006345 | -0.002355 | -0.0082
-0.53 | -0.0005285 | -0.00209 | -0.00794
-0.52 | -0.0004665 | -0.00197 | -0.006475
-0.51 | -0.000438 | -0.001815 | -0.006345
-0.5 | -0.000419 | -0.00161 | -0.005665
-0.49 | -0.0003135 | -0.00116 | -0.00474
-0.48 | -0.0001565 | -0.00089 | -0.003175
-0.47 | -1.05e-05 | -0.00064 | -0.00211
-0.46 | 0.000162 | -8.470329e-18 | -0.00071
-0.45 | 0.000414 | 0.00082 | 0.00125
-0.44 | 0.0007475 | 0.001825 | 0.004655
-0.43 | 0.001216 | 0.00313 | 0.00973
-0.42 | 0.001809 | 0.005105 | 0.0155
-0.41 | 0.0026845 | 0.007725 | 0.02413
-0.4 | 0.0038545 | 0.011305 | 0.036545
-0.39 | 0.0055685 | 0.01579 | 0.05201
-0.38 | 0.0076635 | 0.022725 | 0.07388
-0.37 | 0.010851 | 0.0318 | 0.108685
-0.36 | 0.015928 | 0.045345 | 0.15173
-0.35 | 0.021767 | 0.061985 | 0.2124
-0.34 | 0.02845 | 0.08669 | 0.2979
-0.33 | 0.04001 | 0.118825 | 0.41585
-0.32 | 0.054985 | 0.17056 | 0.57835
-0.31 | 0.077125 | 0.22995 | 0.8014
-0.3 | 0.104485 | 0.31085 | 1.116
-0.29 | 0.148385 | 0.4289 | 1.53785
-0.28 | 0.20285 | 0.5899 | 2.1084
-0.27 | 0.2728 | 0.8037 | 2.9125
-0.26 | 0.36875 | 1.0912 | 3.9605
-0.25 | 0.50495 | 1.51355 | 5.3365
-0.24 | 0.6825 | 2.0155 | 7.3075
-0.23 | 0.93625 | 2.709 | 9.807
-0.22 | 1.25435 | 3.682 | 13.0495
-0.21 | 1.7348 | 4.8585 | 17.8465
-0.2 | 2.3053 | 6.6345 | 23.895
-0.19 | 3.1245 | 8.827 | 31.405
-0.18 | 4.161 | 11.8555 | 41.59
-0.17 | 5.5305 | 15.538 | 53.885
-0.16 | 7.401 | 20.4155 | 69.535
-0.15 | 9.864 | 27.12 | 89.87
-0.14 | 13.006 | 35.62 | 112.995
-0.13 | 16.844 | 45.425 | 140.825
-0.12 | 22.52 | 58.56 | 175.635
-0.11 | 29.22 | 76.015 | 212.4
-0.1 | 38.415 | 95.765 | 253.1
-0.09 | 48.97 | 120.415 | 298.1
-0.08 | 61.545 | 147.14 | 343.95
-0.07 | 78 | 179.7 | 395.15
-0.06 | 96.77 | 220.95 | 447.9
-0.05 | 118.635 | 262.6 | 499.55
-0.04 | 142.245 | 305.45 | 551.1
-0.03 | 175.1 | 355.65 | 600.55
-0.02 | 205.25 | 407.75 | 656.3
-0.01 | 237.85 | 462.45 | 717.6
0 | 274.15 | 518.35 | 760.2
0.01 | 305.05 | 562.45 | 794.5
0.02 | 343.95 | 617.15 | 851.5
0.03 | 375.1 | 671.55 | 892.5
0.04 | 408.7 | 714.3 | 919
0.05 | 432.1 | 761.95 | 963.5
0.06 | 459.9 | 806 | 1007
0.07 | 483.4 | 847 | 1028.5
0.08 | 492.6 | 883.5 | 1051
0.09 | 510.85 | 915 | 1083
0.1 | 508.85 | 944.5 | 1104
0.11 | 517.6 | 979 | 1132.5
0.12 | 517.5 | 1001.5 | 1144.5
0.13 | 515.5 | 1025 | 1160
0.14 | 507 | 1050 | 1182.5
0.15 | 490 | 1070 | 1190
0.16 | 482 | 1091.5 | 1202
0.17 | 453.5 | 1092 | 1207
0.18 | 444 | 1104 | 1212
0.19 | 423 | 1123.5 | 1217.5
0.2 | 409.5 | 1138 | 1232
0.21 | 393 | 1148 | 1232.5
0.22 | 362 | 1140 | 1228
0.23 | 352 | 1145 | 1234.5
0.24 | 326.5 | 1159 | 1234
0.25 | 304.5 | 1160 | 1232
0.26 | 291.5 | 1146.5 | 1211.5
0.27 | 274.5 | 1142 | 1213
0.28 | 261.5 | 1153 | 1218
0.29 | 241 | 1151 | 1209.5
0.3 | 219.5 | 1138.5 | 1205.5
0.31 | 210 | 1118.5 | 1180.5
0.32 | 203.5 | 1116.5 | 1174.5
0.33 | 189.5 | 1114.5 | 1170.5
0.34 | 178 | 1090.5 | 1147
0.35 | 158 | 1083.5 | 1132.5
0.36 | 149.5 | 1066.5 | 1128.5
0.37 | 160 | 1047.5 | 1111
0.38 | 137.5 | 1038 | 1088.5
0.39 | 119 | 1011.5 | 1075.5
0.4 | 114 | 985.5 | 1047.5
0.41 | 109.5 | 973.5 | 1037.5
0.42 | 118.5 | 955 | 1026.5
0.43 | 100.5 | 924 | 994
0.44 | 77 | 897.5 | 977.5
0.45 | 85 | 870 | 944.5
0.46 | 88.5 | 844.5 | 922.5
0.47 | 82 | 823 | 910
0.48 | 74 | 789 | 890
0.49 | 64.5 | 757.5 | 855
0.5 | 60 | 749 | 820