## IDS-VDS Characteristic (mA-mm)
VGS (V) | VDS = 0.100 V | VDS = 0.500 V | VDS = 0.900 V
-0.75 | 0.00027782 | 0.0011362 | 0.0038265
-0.74 | 0.00026312 | 0.0010927 | 0.0036991
-0.73 | 0.00025167 | 0.0010511 | 0.0035759
-0.72 | 0.00023951 | 0.0010112 | 0.003451
-0.71 | 0.0002285 | 0.0009746 | 0.0033543
-0.7 | 0.00022086 | 0.0009461 | 0.0032445
-0.69 | 0.0002103 | 0.000911 | 0.0031352
-0.68 | 0.00020247 | 0.0008742 | 0.0030243
-0.67 | 0.00019499 | 0.0008413 | 0.0029351
-0.66 | 0.00018545 | 0.0008125 | 0.0028638
-0.65 | 0.00017613 | 0.0007813 | 0.0027377
-0.64 | 0.00016759 | 0.0007574 | 0.0026598
-0.63 | 0.00016066 | 0.0007253 | 0.0025713
-0.62 | 0.00015283 | 0.0006975 | 0.0025062
-0.61 | 0.0001462 | 0.0006771 | 0.0024156
-0.6 | 0.00014088 | 0.0006534 | 0.002338
-0.59 | 0.00013342 | 0.0006235 | 0.0022573
-0.58 | 0.0001267 | 0.0005992 | 0.0021944
-0.57 | 0.0001224 | 0.0005811 | 0.0021172
-0.56 | 0.00011714 | 0.0005576 | 0.0020603
-0.55 | 0.00011207 | 0.0005405 | 0.0019994
-0.54 | 0.00010761 | 0.0005207 | 0.0019295
-0.53 | 0.00010306 | 0.0005023 | 0.0018584
-0.52 | 9.949e-05 | 0.0004885 | 0.0018043
-0.51 | 9.556e-05 | 0.00046786 | 0.0017656
-0.5 | 9.288e-05 | 0.0004593 | 0.0017165
-0.49 | 9.042e-05 | 0.00044546 | 0.0016842
-0.48 | 8.987e-05 | 0.00043929 | 0.0016588
-0.47 | 8.939e-05 | 0.00043627 | 0.0016418
-0.46 | 9.191e-05 | 0.00044151 | 0.0016452
-0.45 | 9.46e-05 | 0.00044846 | 0.0016648
-0.44 | 0.00010192 | 0.00046476 | 0.001718
-0.43 | 0.00011309 | 0.0004935 | 0.0018073
-0.42 | 0.00013012 | 0.0005422 | 0.0019584
-0.41 | 0.00015502 | 0.0006198 | 0.0021701
-0.4 | 0.00019036 | 0.0007263 | 0.0025086
-0.39 | 0.00024184 | 0.0008709 | 0.0029846
-0.38 | 0.00031039 | 0.0010836 | 0.0036643
-0.37 | 0.00041184 | 0.0013732 | 0.0046167
-0.36 | 0.00054188 | 0.0017845 | 0.006053
-0.35 | 0.0007484 | 0.0023526 | 0.007928
-0.34 | 0.0010223 | 0.0031126 | 0.010656
-0.33 | 0.0013781 | 0.0042366 | 0.014383
-0.32 | 0.001894 | 0.0056777 | 0.019585
-0.31 | 0.0025755 | 0.007929 | 0.026773
-0.3 | 0.0035341 | 0.010654 | 0.036783
-0.29 | 0.0048624 | 0.014632 | 0.050641
-0.28 | 0.006714 | 0.019824 | 0.06975
-0.27 | 0.009246 | 0.027216 | 0.09556
-0.26 | 0.012518 | 0.037097 | 0.13155
-0.25 | 0.017243 | 0.050597 | 0.18074
-0.24 | 0.023243 | 0.06944 | 0.24429
-0.23 | 0.031971 | 0.09328 | 0.33498
-0.22 | 0.043274 | 0.12708 | 0.45212
-0.21 | 0.05927 | 0.17124 | 0.6147
-0.2 | 0.07977 | 0.23077 | 0.8302
-0.19 | 0.10853 | 0.3111 | 1.1119
-0.18 | 0.1459 | 0.41801 | 1.4933
-0.17 | 0.19757 | 0.56128 | 1.9847
-0.16 | 0.26294 | 0.7486 | 2.6218
-0.15 | 0.35254 | 0.99 | 3.4407
-0.14 | 0.47168 | 1.3149 | 4.5029
-0.13 | 0.6271 | 1.7294 | 5.794
-0.12 | 0.828 | 2.2696 | 7.429
-0.11 | 1.0949 | 2.9643 | 9.388
-0.1 | 1.4479 | 3.8384 | 11.721
-0.09 | 1.8857 | 4.962 | 14.618
-0.08 | 2.4742 | 6.297 | 17.867
-0.07 | 3.1729 | 7.988 | 21.66
-0.06 | 4.0906 | 10.028 | 25.954
-0.05 | 5.192 | 12.51 | 30.749
-0.04 | 6.503 | 15.356 | 36.141
-0.03 | 8.122 | 18.767 | 42.001
-0.02 | 10.05 | 22.62 | 48.398
-0.01 | 12.356 | 27.064 | 55.234
0 | 14.873 | 31.952 | 62.88
0.01 | 17.935 | 37.49 | 70.67
0.02 | 21.125 | 43.484 | 78.92
0.03 | 24.86 | 49.99 | 87.76
0.04 | 28.715 | 56.98 | 96.93
0.05 | 32.991 | 64.47 | 106.31
0.06 | 37.512 | 72.3 | 116.15
0.07 | 42.222 | 80.75 | 126.45
0.08 | 47.238 | 89.31 | 136.89
0.09 | 52.123 | 98.42 | 147.61
0.1 | 57.25 | 107.7 | 158.37
0.11 | 62.55 | 117.33 | 169.71
0.12 | 67.63 | 127.39 | 181.16
0.13 | 72.93 | 137.51 | 192.63
0.14 | 77.81 | 147.87 | 204.46
0.15 | 82.89 | 158.47 | 216.13
0.16 | 87.68 | 169.28 | 228.27
0.17 | 92.3 | 180.12 | 240.25
0.18 | 96.97 | 191.2 | 252.35
0.19 | 101.06 | 202.36 | 264.45
0.2 | 105.37 | 213.63 | 276.72
0.21 | 109.17 | 225.27 | 289.06
0.22 | 113 | 236.45 | 301.29
0.23 | 116.59 | 248.04 | 313.62
0.24 | 119.84 | 259.43 | 325.71
0.25 | 123.02 | 271.08 | 338.14
0.26 | 125.92 | 282.61 | 350.29
0.27 | 128.67 | 294.03 | 362.47
0.28 | 131.36 | 305.53 | 374.61
0.29 | 133.81 | 316.87 | 386.51
0.3 | 136.12 | 328.32 | 398.65
0.31 | 138.27 | 339.51 | 410.45
0.32 | 140.32 | 350.69 | 422.24
0.33 | 142.16 | 361.96 | 433.86
0.34 | 144.03 | 372.82 | 445.37
0.35 | 145.63 | 383.68 | 456.78
0.36 | 147.27 | 394.22 | 467.98
0.37 | 148.82 | 404.91 | 479.21
0.38 | 150.06 | 415.28 | 489.98
0.39 | 151.32 | 425.43 | 500.73
0.4 | 152.52 | 435.37 | 511.36
0.41 | 153.56 | 444.99 | 521.75
0.42 | 154.8 | 454.69 | 532.09
0.43 | 155.71 | 463.98 | 541.94
0.44 | 156.63 | 473.02 | 551.76
0.45 | 157.57 | 481.76 | 561.28
0.46 | 158.34 | 490.33 | 570.5
0.47 | 159.12 | 498.55 | 579.8
0.48 | 159.92 | 506.48 | 588.5
0.49 | 160.55 | 514.13 | 597
0.5 | 161.28 | 521.41 | 605.4

## Tranconductance (mS-mm)
VGS (V) | VDS = 0.100 V | VDS = 0.500 V | VDS = 0.900 V
-0.75 | -0.00147 | -0.00435 | -0.01274
-0.74 | -0.0013075 | -0.004255 | -0.01253
-0.73 | -0.0011805 | -0.004075 | -0.012405
-0.72 | -0.0011585 | -0.003825 | -0.01108
-0.71 | -0.0009325 | -0.003255 | -0.010325
-0.7 | -0.00091 | -0.00318 | -0.010955
-0.69 | -0.0009195 | -0.003595 | -0.01101
-0.68 | -0.0007655 | -0.003485 | -0.010005
-0.67 | -0.000851 | -0.003085 | -0.008025
-0.66 | -0.000943 | -0.003 | -0.00987
-0.65 | -0.000893 | -0.002755 | -0.0102
-0.64 | -0.0007735 | -0.0028 | -0.00832
-0.63 | -0.000738 | -0.002995 | -0.00768
-0.62 | -0.000723 | -0.00241 | -0.007785
-0.61 | -0.0005975 | -0.002205 | -0.00841
-0.6 | -0.000639 | -0.00268 | -0.007915
-0.59 | -0.000709 | -0.00271 | -0.00718
-0.58 | -0.000551 | -0.00212 | -0.007005
-0.57 | -0.000478 | -0.00208 | -0.006705
-0.56 | -0.0005165 | -0.00203 | -0.00589
-0.55 | -0.0004765 | -0.001845 | -0.00654
-0.54 | -0.0004505 | -0.00191 | -0.00705
-0.53 | -0.000406 | -0.00161 | -0.00626
-0.52 | -0.000375 | -0.001722 | -0.00464
-0.51 | -0.0003305 | -0.00146 | -0.00439
-0.5 | -0.000257 | -0.00112 | -0.00407
-0.49 | -0.0001505 | -0.0010005 | -0.002885
-0.48 | -5.15e-05 | -0.0004595 | -0.00212
-0.47 | 0.000102 | 0.000111 | -0.00068
-0.46 | 0.0002605 | 0.0006095 | 0.00115
-0.45 | 0.0005005 | 0.0011625 | 0.00364
-0.44 | 0.0009245 | 0.002252 | 0.007125
-0.43 | 0.00141 | 0.003872 | 0.01202
-0.42 | 0.0020965 | 0.006315 | 0.01814
-0.41 | 0.003012 | 0.009205 | 0.02751
-0.4 | 0.004341 | 0.012555 | 0.040725
-0.39 | 0.0060015 | 0.017865 | 0.057785
-0.38 | 0.0085 | 0.025115 | 0.081605
-0.37 | 0.0115745 | 0.035045 | 0.119435
-0.36 | 0.016828 | 0.04897 | 0.165565
-0.35 | 0.024021 | 0.066405 | 0.23015
-0.34 | 0.031485 | 0.0942 | 0.32275
-0.33 | 0.043585 | 0.128255 | 0.44645
-0.32 | 0.05987 | 0.18462 | 0.6195
-0.31 | 0.082005 | 0.248815 | 0.8599
-0.3 | 0.114345 | 0.33515 | 1.1934
-0.29 | 0.158995 | 0.4585 | 1.64835
-0.28 | 0.21918 | 0.6292 | 2.24595
-0.27 | 0.2902 | 0.86365 | 3.09
-0.26 | 0.39985 | 1.16905 | 4.259
-0.25 | 0.53625 | 1.61715 | 5.637
-0.24 | 0.7364 | 2.13415 | 7.712
-0.23 | 1.00155 | 2.882 | 10.3915
-0.22 | 1.36495 | 3.898 | 13.986
-0.21 | 1.8248 | 5.1845 | 18.904
-0.2 | 2.463 | 6.993 | 24.86
-0.19 | 3.3065 | 9.362 | 33.155
-0.18 | 4.452 | 12.509 | 43.64
-0.17 | 5.852 | 16.5295 | 56.425
-0.16 | 7.7485 | 21.436 | 72.8
-0.15 | 10.437 | 28.315 | 94.055
-0.14 | 13.728 | 36.97 | 117.665
-0.13 | 17.816 | 47.735 | 146.305
-0.12 | 23.39 | 61.745 | 179.7
-0.11 | 30.995 | 78.44 | 214.6
-0.1 | 39.54 | 99.885 | 261.5
-0.09 | 51.315 | 122.93 | 307.3
-0.08 | 64.36 | 151.3 | 352.1
-0.07 | 80.82 | 186.55 | 404.35
-0.06 | 100.955 | 226.1 | 454.45
-0.05 | 120.62 | 266.4 | 509.35
-0.04 | 146.5 | 312.85 | 562.6
-0.03 | 177.35 | 363.2 | 612.85
-0.02 | 211.7 | 414.85 | 661.65
-0.01 | 241.15 | 466.6 | 724.1
0 | 278.95 | 521.3 | 771.8
0.01 | 312.6 | 576.6 | 802
0.02 | 346.25 | 625 | 854.5
0.03 | 379.5 | 674.8 | 900.5
0.04 | 406.55 | 724 | 927.5
0.05 | 439.85 | 766 | 961
0.06 | 461.55 | 814 | 1007
0.07 | 486.3 | 850.5 | 1037
0.08 | 495.05 | 883.5 | 1058
0.09 | 500.6 | 919.5 | 1074
0.1 | 521.35 | 945.5 | 1105
0.11 | 519 | 984.5 | 1139.5
0.12 | 519 | 1009 | 1146
0.13 | 509 | 1024 | 1165
0.14 | 498 | 1048 | 1175
0.15 | 493.5 | 1070.5 | 1190.5
0.16 | 470.5 | 1082.5 | 1206
0.17 | 464.5 | 1096 | 1204
0.18 | 438 | 1112 | 1210
0.19 | 420 | 1121.5 | 1218.5
0.2 | 405.5 | 1145.5 | 1230.5
0.21 | 381.5 | 1141 | 1228.5
0.22 | 371 | 1138.5 | 1228
0.23 | 342 | 1149 | 1221
0.24 | 321.5 | 1152 | 1226
0.25 | 304 | 1159 | 1229
0.26 | 282.5 | 1147.5 | 1216.5
0.27 | 272 | 1146 | 1216
0.28 | 257 | 1142 | 1202
0.29 | 238 | 1139.5 | 1202
0.3 | 223 | 1132 | 1197
0.31 | 210 | 1118.5 | 1179.5
0.32 | 194.5 | 1122.5 | 1170.5
0.33 | 185.5 | 1106.5 | 1156.5
0.34 | 173.5 | 1086 | 1146
0.35 | 162 | 1070 | 1130.5
0.36 | 159.5 | 1061.5 | 1121.5
0.37 | 139.5 | 1053 | 1100
0.38 | 125 | 1026 | 1076
0.39 | 123 | 1004.5 | 1069
0.4 | 112 | 978 | 1051
0.41 | 114 | 966 | 1036.5
0.42 | 107.5 | 949.5 | 1009.5
0.43 | 91.5 | 916.5 | 983.5
0.44 | 93 | 889 | 967
0.45 | 85.5 | 865.5 | 937
0.46 | 77.5 | 839.5 | 926
0.47 | 79 | 807.5 | 900
0.48 | 71.5 | 779 | 860
0.49 | 68 | 746.5 | 845
0.5 | 73 | 728 | 840