## IDS-VDS Characteristic (mA-mm)
VGS (V) | VDS = 0.100 V | VDS = 0.500 V | VDS = 0.900 V
-0.75 | 0.00035838 | 0.0014487 | 0.0048246
-0.74 | 0.00034282 | 0.0014012 | 0.0047009
-0.73 | 0.00032709 | 0.0013504 | 0.0045575
-0.72 | 0.00031533 | 0.0012988 | 0.0043942
-0.71 | 0.00029846 | 0.0012538 | 0.0042834
-0.7 | 0.00028663 | 0.0012107 | 0.0041144
-0.69 | 0.00027487 | 0.0011654 | 0.0039871
-0.68 | 0.00026188 | 0.001123 | 0.0038831
-0.67 | 0.00025025 | 0.0010834 | 0.0037758
-0.66 | 0.00023828 | 0.0010466 | 0.0036369
-0.65 | 0.00022833 | 0.0010101 | 0.0035357
-0.64 | 0.00021864 | 0.0009715 | 0.0034136
-0.63 | 0.00021002 | 0.0009408 | 0.0033099
-0.62 | 0.00019855 | 0.0009037 | 0.003229
-0.61 | 0.0001917 | 0.00087 | 0.0030976
-0.6 | 0.00018128 | 0.0008386 | 0.0029953
-0.59 | 0.0001736 | 0.0008117 | 0.002903
-0.58 | 0.00016659 | 0.0007817 | 0.0028032
-0.57 | 0.00015933 | 0.000754 | 0.002723
-0.56 | 0.00015265 | 0.0007261 | 0.00265
-0.55 | 0.00014472 | 0.0007012 | 0.0025719
-0.54 | 0.00013955 | 0.0006783 | 0.0024754
-0.53 | 0.00013329 | 0.0006529 | 0.0024099
-0.52 | 0.00012802 | 0.0006351 | 0.0023326
-0.51 | 0.00012286 | 0.000616 | 0.0022779
-0.5 | 0.00011876 | 0.0005948 | 0.0022239
-0.49 | 0.00011464 | 0.0005824 | 0.0021682
-0.48 | 0.00011323 | 0.0005719 | 0.0021173
-0.47 | 0.00011154 | 0.0005598 | 0.0020859
-0.46 | 0.00011232 | 0.000554 | 0.0020732
-0.45 | 0.0001148 | 0.0005608 | 0.00209
-0.44 | 0.00012066 | 0.0005688 | 0.0021215
-0.43 | 0.00013105 | 0.0005972 | 0.0021944
-0.42 | 0.00014567 | 0.0006377 | 0.0023336
-0.41 | 0.00016992 | 0.0007044 | 0.0025305
-0.4 | 0.00020109 | 0.0007986 | 0.0028619
-0.39 | 0.00025042 | 0.0009448 | 0.0033002
-0.38 | 0.00031515 | 0.0011419 | 0.0039765
-0.37 | 0.00041262 | 0.0014254 | 0.0048915
-0.36 | 0.0005407 | 0.0018175 | 0.00629
-0.35 | 0.0007419 | 0.0023664 | 0.008135
-0.34 | 0.0009998 | 0.0031491 | 0.010747
-0.33 | 0.0013547 | 0.004163 | 0.014482
-0.32 | 0.0018296 | 0.0056631 | 0.019533
-0.31 | 0.0025184 | 0.00776 | 0.026656
-0.3 | 0.003429 | 0.010459 | 0.036597
-0.29 | 0.0047436 | 0.014357 | 0.050224
-0.28 | 0.006526 | 0.019404 | 0.0691
-0.27 | 0.008998 | 0.026806 | 0.09492
-0.26 | 0.012161 | 0.036205 | 0.13031
-0.25 | 0.016666 | 0.04962 | 0.17831
-0.24 | 0.022673 | 0.068 | 0.24232
-0.23 | 0.031043 | 0.09158 | 0.33074
-0.22 | 0.042188 | 0.12491 | 0.44877
-0.21 | 0.05736 | 0.16813 | 0.607
-0.2 | 0.07718 | 0.22653 | 0.8219
-0.19 | 0.10546 | 0.30558 | 1.1067
-0.18 | 0.14168 | 0.41049 | 1.4807
-0.17 | 0.1917 | 0.55225 | 1.9675
-0.16 | 0.25636 | 0.7349 | 2.5942
-0.15 | 0.3433 | 0.9715 | 3.4155
-0.14 | 0.45976 | 1.2965 | 4.4567
-0.13 | 0.6127 | 1.7072 | 5.776
-0.12 | 0.8105 | 2.2386 | 7.389
-0.11 | 1.0742 | 2.9267 | 9.336
-0.1 | 1.4172 | 3.7917 | 11.715
-0.09 | 1.8449 | 4.9124 | 14.534
-0.08 | 2.4289 | 6.243 | 17.794
-0.07 | 3.111 | 7.924 | 21.618
-0.06 | 4.0088 | 9.936 | 25.792
-0.05 | 5.1065 | 12.418 | 30.697
-0.04 | 6.391 | 15.241 | 36.029
-0.03 | 7.989 | 18.578 | 41.847
-0.02 | 9.869 | 22.492 | 48.281
-0.01 | 12.15 | 26.877 | 55.103
0 | 14.663 | 31.879 | 62.59
0.01 | 17.691 | 37.306 | 70.51
0.02 | 20.823 | 43.262 | 78.72
0.03 | 24.531 | 49.837 | 87.52
0.04 | 28.425 | 56.772 | 96.67
0.05 | 32.65 | 64.16 | 106.13
0.06 | 37.187 | 72.15 | 115.93
0.07 | 41.864 | 80.36 | 126.15
0.08 | 46.903 | 89.06 | 136.65
0.09 | 51.802 | 98.13 | 147.25
0.1 | 56.998 | 107.41 | 158.19
0.11 | 62.09 | 117.07 | 169.44
0.12 | 67.36 | 127.01 | 180.84
0.13 | 72.49 | 137.21 | 192.53
0.14 | 77.52 | 147.57 | 203.94
0.15 | 82.67 | 158.19 | 215.87
0.16 | 87.39 | 168.88 | 227.93
0.17 | 92.24 | 179.88 | 239.87
0.18 | 96.71 | 190.96 | 251.95
0.19 | 101.02 | 202.12 | 264.02
0.2 | 105.24 | 213.41 | 276.41
0.21 | 109.18 | 224.76 | 288.79
0.22 | 113.08 | 236.28 | 300.98
0.23 | 116.53 | 247.76 | 313.16
0.24 | 120.01 | 259.13 | 325.58
0.25 | 123.04 | 270.81 | 337.92
0.26 | 126.15 | 282.26 | 350.05
0.27 | 129.06 | 293.83 | 362.28
0.28 | 131.59 | 305.21 | 374.23
0.29 | 134.17 | 316.63 | 386.31
0.3 | 136.4 | 328.06 | 398.35
0.31 | 138.59 | 339.38 | 410.26
0.32 | 140.78 | 350.59 | 422.07
0.33 | 142.66 | 361.71 | 433.69
0.34 | 144.47 | 372.77 | 445.26
0.35 | 146.11 | 383.39 | 456.61
0.36 | 147.65 | 394.18 | 467.89
0.37 | 149.26 | 404.86 | 478.95
0.38 | 150.7 | 415.22 | 489.97
0.39 | 151.92 | 425.44 | 500.67
0.4 | 153.14 | 435.28 | 511.19
0.41 | 154.43 | 445.1 | 521.66
0.42 | 155.41 | 454.81 | 531.76
0.43 | 156.53 | 464.13 | 541.87
0.44 | 157.43 | 473.08 | 551.7
0.45 | 158.21 | 481.91 | 561.18
0.46 | 159.35 | 490.56 | 570.3
0.47 | 160.06 | 498.8 | 579.8
0.48 | 160.75 | 506.84 | 588.3
0.49 | 161.48 | 514.41 | 597
0.5 | 162.15 | 521.95 | 605.6

## Tranconductance (mS-mm)
VGS (V) | VDS = 0.100 V | VDS = 0.500 V | VDS = 0.900 V
-0.75 | -0.001556 | -0.00475 | -0.01237
-0.74 | -0.0015645 | -0.004915 | -0.013355
-0.73 | -0.0013745 | -0.00512 | -0.015335
-0.72 | -0.0014315 | -0.00483 | -0.013705
-0.71 | -0.001435 | -0.004405 | -0.01399
-0.7 | -0.0011795 | -0.00442 | -0.014815
-0.69 | -0.0012375 | -0.004385 | -0.011565
-0.68 | -0.001231 | -0.0041 | -0.010565
-0.67 | -0.00118 | -0.00382 | -0.01231
-0.66 | -0.001096 | -0.003665 | -0.012005
-0.65 | -0.000982 | -0.003755 | -0.011165
-0.64 | -0.0009155 | -0.003465 | -0.01129
-0.63 | -0.0010045 | -0.00339 | -0.00923
-0.62 | -0.000916 | -0.00354 | -0.010615
-0.61 | -0.0008635 | -0.003255 | -0.011685
-0.6 | -0.000905 | -0.002915 | -0.00973
-0.59 | -0.0007345 | -0.002845 | -0.009605
-0.58 | -0.0007135 | -0.002885 | -0.009
-0.57 | -0.000697 | -0.00278 | -0.00766
-0.56 | -0.0007305 | -0.00264 | -0.007555
-0.55 | -0.000655 | -0.00239 | -0.00873
-0.54 | -0.0005715 | -0.002415 | -0.0081
-0.53 | -0.0005765 | -0.00216 | -0.00714
-0.52 | -0.0005215 | -0.001845 | -0.0066
-0.51 | -0.000463 | -0.002015 | -0.005435
-0.5 | -0.000411 | -0.00168 | -0.005485
-0.49 | -0.0002765 | -0.001145 | -0.00533
-0.48 | -0.000155 | -0.00113 | -0.004115
-0.47 | -4.55e-05 | -0.000895 | -0.002205
-0.46 | 0.000163 | 5e-05 | 0.000205
-0.45 | 0.000417 | 0.00074 | 0.002415
-0.44 | 0.0008125 | 0.00182 | 0.00522
-0.43 | 0.0012505 | 0.003445 | 0.010605
-0.42 | 0.0019435 | 0.00536 | 0.016805
-0.41 | 0.002771 | 0.008045 | 0.026415
-0.4 | 0.004025 | 0.01202 | 0.038485
-0.39 | 0.005703 | 0.017165 | 0.05573
-0.38 | 0.00811 | 0.02403 | 0.079565
-0.37 | 0.0112775 | 0.03378 | 0.115675
-0.36 | 0.016464 | 0.04705 | 0.162175
-0.35 | 0.022955 | 0.06658 | 0.22285
-0.34 | 0.03064 | 0.08983 | 0.31735
-0.33 | 0.04149 | 0.1257 | 0.4393
-0.32 | 0.058185 | 0.17985 | 0.6087
-0.31 | 0.07997 | 0.239795 | 0.8532
-0.3 | 0.11126 | 0.32985 | 1.1784
-0.29 | 0.15485 | 0.44725 | 1.62515
-0.28 | 0.21272 | 0.62245 | 2.2348
-0.27 | 0.28175 | 0.84005 | 3.0605
-0.26 | 0.3834 | 1.1407 | 4.1695
-0.25 | 0.5256 | 1.58975 | 5.6005
-0.24 | 0.71885 | 2.098 | 7.6215
-0.23 | 0.97575 | 2.8455 | 10.3225
-0.22 | 1.31585 | 3.8275 | 13.813
-0.21 | 1.7496 | 5.081 | 18.6565
-0.2 | 2.405 | 6.8725 | 24.985
-0.19 | 3.225 | 9.198 | 32.94
-0.18 | 4.312 | 12.3335 | 43.04
-0.17 | 5.734 | 16.2205 | 55.675
-0.16 | 7.58 | 20.9625 | 72.4
-0.15 | 10.17 | 28.08 | 93.125
-0.14 | 13.47 | 36.785 | 118.025
-0.13 | 17.537 | 47.105 | 146.615
-0.12 | 23.075 | 60.975 | 178
-0.11 | 30.335 | 77.655 | 216.3
-0.1 | 38.535 | 99.285 | 259.9
-0.09 | 50.585 | 122.565 | 303.95
-0.08 | 63.305 | 150.58 | 354.2
-0.07 | 78.995 | 184.65 | 399.9
-0.06 | 99.775 | 224.7 | 453.95
-0.05 | 119.11 | 265.25 | 511.85
-0.04 | 144.125 | 308 | 557.5
-0.03 | 173.9 | 362.55 | 612.6
-0.02 | 208.05 | 414.95 | 662.8
-0.01 | 239.7 | 469.35 | 715.45
0 | 277.05 | 521.45 | 770.35
0.01 | 308 | 569.15 | 806.5
0.02 | 342 | 626.55 | 850.5
0.03 | 380.1 | 675.5 | 897.5
0.04 | 405.95 | 716.15 | 930.5
0.05 | 438.1 | 768.9 | 963
0.06 | 460.7 | 810 | 1001
0.07 | 485.8 | 845.5 | 1036
0.08 | 496.9 | 888.5 | 1055
0.09 | 504.75 | 917.5 | 1077
0.1 | 514.4 | 947 | 1109.5
0.11 | 518.1 | 980 | 1132.5
0.12 | 520 | 1007 | 1154.5
0.13 | 508 | 1028 | 1155
0.14 | 509 | 1049 | 1167
0.15 | 493.5 | 1065.5 | 1199.5
0.16 | 478.5 | 1084.5 | 1200
0.17 | 466 | 1104 | 1201
0.18 | 439 | 1112 | 1207.5
0.19 | 426.5 | 1122.5 | 1223
0.2 | 408 | 1132 | 1238.5
0.21 | 392 | 1143.5 | 1228.5
0.22 | 367.5 | 1150 | 1218.5
0.23 | 346.5 | 1142.5 | 1230
0.24 | 325.5 | 1152.5 | 1238
0.25 | 307 | 1156.5 | 1223.5
0.26 | 301 | 1151 | 1218
0.27 | 272 | 1147.5 | 1209
0.28 | 255.5 | 1140 | 1201.5
0.29 | 240.5 | 1142.5 | 1206
0.3 | 221 | 1137.5 | 1197.5
0.31 | 219 | 1126.5 | 1186
0.32 | 203.5 | 1116.5 | 1171.5
0.33 | 184.5 | 1109 | 1159.5
0.34 | 172.5 | 1084 | 1146
0.35 | 159 | 1070.5 | 1131.5
0.36 | 157.5 | 1073.5 | 1117
0.37 | 152.5 | 1052 | 1104
0.38 | 133 | 1029 | 1086
0.39 | 122 | 1003 | 1061
0.4 | 125.5 | 983 | 1049.5
0.41 | 113.5 | 976.5 | 1028.5
0.42 | 105 | 951.5 | 1010.5
0.43 | 101 | 913.5 | 997
0.44 | 84 | 889 | 965.5
0.45 | 96 | 874 | 930
0.46 | 92.5 | 844.5 | 931
0.47 | 70 | 814 | 900
0.48 | 71 | 780.5 | 860
0.49 | 70 | 755.5 | 865
0.5 | 67 | 754 | 860