## IDS-VDS Characteristic (mA-mm)
VGS (V) | VDS = 0.100 V | VDS = 0.500 V | VDS = 0.900 V
-0.75 | 0.00039595 | 0.0016691 | 0.005667
-0.74 | 0.00037614 | 0.0015934 | 0.005524
-0.73 | 0.00035656 | 0.0015385 | 0.005332
-0.72 | 0.0003415 | 0.0014845 | 0.005151
-0.71 | 0.00032681 | 0.0014295 | 0.005007
-0.7 | 0.00031317 | 0.0013835 | 0.0048161
-0.69 | 0.00029717 | 0.0013375 | 0.0046959
-0.68 | 0.00028127 | 0.0012877 | 0.0045376
-0.67 | 0.00026985 | 0.0012369 | 0.0043961
-0.66 | 0.00025667 | 0.0011894 | 0.00426
-0.65 | 0.00024704 | 0.0011387 | 0.0041366
-0.64 | 0.00023444 | 0.0011011 | 0.0039864
-0.63 | 0.00022445 | 0.0010501 | 0.0038424
-0.62 | 0.00021223 | 0.0010223 | 0.0037278
-0.61 | 0.00020336 | 0.000977 | 0.0036187
-0.6 | 0.00019591 | 0.0009391 | 0.0035031
-0.59 | 0.00018465 | 0.0009156 | 0.0033766
-0.58 | 0.00017571 | 0.0008689 | 0.003265
-0.57 | 0.00016828 | 0.0008421 | 0.0031451
-0.56 | 0.00015924 | 0.0008083 | 0.003056
-0.55 | 0.00015309 | 0.0007893 | 0.0029665
-0.54 | 0.00014563 | 0.0007511 | 0.0028538
-0.53 | 0.0001397 | 0.0007243 | 0.0027851
-0.52 | 0.00013349 | 0.000696 | 0.002696
-0.51 | 0.00012888 | 0.0006711 | 0.0025929
-0.5 | 0.00012446 | 0.0006533 | 0.0025269
-0.49 | 0.00012068 | 0.0006315 | 0.0024684
-0.48 | 0.00011711 | 0.0006192 | 0.0024024
-0.47 | 0.00011532 | 0.0006076 | 0.0023709
-0.46 | 0.0001158 | 0.0005999 | 0.0023444
-0.45 | 0.00011679 | 0.0005993 | 0.0023322
-0.44 | 0.00012249 | 0.0006049 | 0.0023379
-0.43 | 0.00013092 | 0.000625 | 0.0024171
-0.42 | 0.00014591 | 0.0006678 | 0.0025066
-0.41 | 0.00016639 | 0.000722 | 0.0026844
-0.4 | 0.00019778 | 0.0008149 | 0.0029722
-0.39 | 0.00024259 | 0.0009404 | 0.0033846
-0.38 | 0.00030642 | 0.0011298 | 0.0039819
-0.37 | 0.00039676 | 0.0013874 | 0.004845
-0.36 | 0.00052052 | 0.0017588 | 0.006152
-0.35 | 0.0007081 | 0.002271 | 0.007828
-0.34 | 0.000962 | 0.0029959 | 0.010327
-0.33 | 0.0012894 | 0.0040005 | 0.013728
-0.32 | 0.0017682 | 0.0053398 | 0.018613
-0.31 | 0.0023884 | 0.007373 | 0.025221
-0.3 | 0.0032923 | 0.009958 | 0.034549
-0.29 | 0.0045185 | 0.013654 | 0.047355
-0.28 | 0.006296 | 0.018436 | 0.06488
-0.27 | 0.00851 | 0.025431 | 0.08937
-0.26 | 0.011689 | 0.034459 | 0.12232
-0.25 | 0.015925 | 0.046822 | 0.16751
-0.24 | 0.021838 | 0.06439 | 0.22793
-0.23 | 0.029729 | 0.08698 | 0.31105
-0.22 | 0.040391 | 0.11899 | 0.42268
-0.21 | 0.055264 | 0.15879 | 0.5736
-0.2 | 0.07482 | 0.2158 | 0.7728
-0.19 | 0.10217 | 0.29137 | 1.0466
-0.18 | 0.13712 | 0.39093 | 1.3984
-0.17 | 0.18574 | 0.52759 | 1.8593
-0.16 | 0.24928 | 0.7021 | 2.4738
-0.15 | 0.33361 | 0.9293 | 3.2468
-0.14 | 0.44851 | 1.241 | 4.2523
-0.13 | 0.5944 | 1.6353 | 5.5074
-0.12 | 0.7896 | 2.1468 | 7.051
-0.11 | 1.0427 | 2.8199 | 8.971
-0.1 | 1.3823 | 3.6353 | 11.278
-0.09 | 1.8088 | 4.7382 | 14.075
-0.08 | 2.3791 | 6.041 | 17.172
-0.07 | 3.0553 | 7.685 | 20.937
-0.06 | 3.9325 | 9.635 | 25.098
-0.05 | 5.0329 | 12.048 | 29.88
-0.04 | 6.307 | 14.916 | 35.08
-0.03 | 7.896 | 18.188 | 40.887
-0.02 | 9.777 | 21.953 | 47.154
-0.01 | 12.043 | 26.364 | 54.004
0 | 14.57 | 31.258 | 61.45
0.01 | 17.56 | 36.682 | 69.22
0.02 | 20.722 | 42.632 | 77.44
0.03 | 24.429 | 49.017 | 86.21
0.04 | 28.288 | 56.083 | 95.35
0.05 | 32.531 | 63.41 | 104.7
0.06 | 37.06 | 71.31 | 114.59
0.07 | 41.771 | 79.59 | 124.72
0.08 | 46.809 | 88.29 | 135.24
0.09 | 51.681 | 97.13 | 145.86
0.1 | 56.982 | 106.53 | 156.77
0.11 | 61.95 | 116.15 | 168.14
0.12 | 67.31 | 126.17 | 179.44
0.13 | 72.45 | 136.37 | 191.08
0.14 | 77.48 | 146.68 | 202.67
0.15 | 82.58 | 157.27 | 214.53
0.16 | 87.29 | 168.12 | 226.67
0.17 | 92.14 | 179.12 | 238.59
0.18 | 96.51 | 190.26 | 250.77
0.19 | 100.92 | 201.3 | 262.97
0.2 | 105.09 | 212.64 | 275.29
0.21 | 109.01 | 224.18 | 287.5
0.22 | 112.91 | 235.6 | 299.9
0.23 | 116.34 | 247.06 | 312.33
0.24 | 119.81 | 258.58 | 324.6
0.25 | 122.92 | 270.35 | 337.02
0.26 | 125.93 | 281.74 | 349.12
0.27 | 128.88 | 293.38 | 361.5
0.28 | 131.37 | 304.7 | 373.63
0.29 | 133.96 | 316.23 | 385.59
0.3 | 136.23 | 327.82 | 397.88
0.31 | 138.36 | 339.11 | 409.76
0.32 | 140.57 | 350.42 | 421.57
0.33 | 142.46 | 361.51 | 433.32
0.34 | 144.24 | 372.62 | 444.98
0.35 | 145.89 | 383.49 | 456.27
0.36 | 147.55 | 394.28 | 467.63
0.37 | 149.01 | 404.97 | 478.98
0.38 | 150.48 | 415.31 | 489.95
0.39 | 151.73 | 425.65 | 500.82
0.4 | 153 | 435.65 | 511.29
0.41 | 154.29 | 445.51 | 521.89
0.42 | 155.28 | 455.13 | 532.27
0.43 | 156.35 | 464.54 | 542.44
0.44 | 157.23 | 473.73 | 552.32
0.45 | 158.03 | 482.62 | 561.89
0.46 | 159.16 | 491.38 | 571.6
0.47 | 159.84 | 499.54 | 580.5
0.48 | 160.61 | 507.72 | 589.4
0.49 | 161.34 | 515.47 | 598.2
0.5 | 162.02 | 522.97 | 606.6

## Tranconductance (mS-mm)
VGS (V) | VDS = 0.100 V | VDS = 0.500 V | VDS = 0.900 V
-0.75 | -0.001981 | -0.00757 | -0.0143
-0.74 | -0.0019695 | -0.00653 | -0.01675
-0.73 | -0.001732 | -0.005445 | -0.01865
-0.72 | -0.0014875 | -0.00545 | -0.01625
-0.71 | -0.0014165 | -0.00505 | -0.016745
-0.7 | -0.001482 | -0.0046 | -0.015555
-0.69 | -0.001595 | -0.00479 | -0.013925
-0.68 | -0.001366 | -0.00503 | -0.01499
-0.67 | -0.00123 | -0.004915 | -0.01388
-0.66 | -0.0011405 | -0.00491 | -0.012975
-0.65 | -0.0011115 | -0.004415 | -0.01368
-0.64 | -0.0011295 | -0.00443 | -0.01471
-0.63 | -0.0011105 | -0.00394 | -0.01293
-0.62 | -0.0010545 | -0.003655 | -0.011185
-0.61 | -0.000816 | -0.00416 | -0.011235
-0.6 | -0.0009355 | -0.00307 | -0.012105
-0.59 | -0.00101 | -0.00351 | -0.011905
-0.58 | -0.0008185 | -0.003675 | -0.011575
-0.57 | -0.0008235 | -0.00303 | -0.01045
-0.56 | -0.0007595 | -0.00264 | -0.00893
-0.55 | -0.0006805 | -0.00286 | -0.01011
-0.54 | -0.0006695 | -0.00325 | -0.00907
-0.53 | -0.000607 | -0.002755 | -0.00789
-0.52 | -0.000541 | -0.00266 | -0.00961
-0.51 | -0.0004515 | -0.002135 | -0.008455
-0.5 | -0.00041 | -0.00198 | -0.006225
-0.49 | -0.0003675 | -0.001705 | -0.006225
-0.48 | -0.000268 | -0.001195 | -0.004875
-0.47 | -6.55e-05 | -0.000965 | -0.0029
-0.46 | 7.35e-05 | -0.000415 | -0.001935
-0.45 | 0.0003345 | 0.00025 | -0.000325
-0.44 | 0.0007065 | 0.001285 | 0.004245
-0.43 | 0.001171 | 0.003145 | 0.008435
-0.42 | 0.0017735 | 0.00485 | 0.013365
-0.41 | 0.0025935 | 0.007355 | 0.02328
-0.4 | 0.00381 | 0.01092 | 0.03501
-0.39 | 0.005432 | 0.015745 | 0.050485
-0.38 | 0.0077085 | 0.02235 | 0.07302
-0.37 | 0.010705 | 0.03145 | 0.108505
-0.36 | 0.015567 | 0.04418 | 0.14915
-0.35 | 0.022074 | 0.061855 | 0.20875
-0.34 | 0.029065 | 0.086475 | 0.295
-0.33 | 0.04031 | 0.117195 | 0.4143
-0.32 | 0.05495 | 0.168625 | 0.57465
-0.31 | 0.076205 | 0.23091 | 0.7968
-0.3 | 0.106505 | 0.31405 | 1.1067
-0.29 | 0.150185 | 0.4239 | 1.51655
-0.28 | 0.199575 | 0.58885 | 2.10075
-0.27 | 0.26965 | 0.80115 | 2.872
-0.26 | 0.37075 | 1.06955 | 3.907
-0.25 | 0.50745 | 1.49655 | 5.2805
-0.24 | 0.6902 | 2.0079 | 7.177
-0.23 | 0.92765 | 2.73 | 9.7375
-0.22 | 1.27675 | 3.5905 | 13.1275
-0.21 | 1.72145 | 4.8405 | 17.506
-0.2 | 2.3453 | 6.629 | 23.65
-0.19 | 3.115 | 8.7565 | 31.28
-0.18 | 4.1785 | 11.811 | 40.635
-0.17 | 5.608 | 15.5585 | 53.77
-0.16 | 7.3935 | 20.0855 | 69.375
-0.15 | 9.9615 | 26.945 | 88.925
-0.14 | 13.0395 | 35.3 | 113.03
-0.13 | 17.0545 | 45.29 | 139.935
-0.12 | 22.415 | 59.23 | 173.18
-0.11 | 29.635 | 74.425 | 211.35
-0.1 | 38.305 | 95.915 | 255.2
-0.09 | 49.84 | 120.285 | 294.7
-0.08 | 62.325 | 147.34 | 343.1
-0.07 | 77.67 | 179.7 | 396.3
-0.06 | 98.88 | 218.15 | 447.15
-0.05 | 118.725 | 264.05 | 499.1
-0.04 | 143.155 | 307 | 550.35
-0.03 | 173.5 | 351.85 | 603.7
-0.02 | 207.35 | 408.8 | 655.85
-0.01 | 239.65 | 465.25 | 714.8
0 | 275.85 | 515.9 | 760.8
0.01 | 307.6 | 568.7 | 799.5
0.02 | 343.45 | 616.75 | 849.5
0.03 | 378.3 | 672.55 | 895.5
0.04 | 405.1 | 719.65 | 924.5
0.05 | 438.6 | 761.35 | 962
0.06 | 462 | 809 | 1001
0.07 | 487.45 | 849 | 1032.5
0.08 | 495.5 | 877 | 1057
0.09 | 508.65 | 912 | 1076.5
0.1 | 513.45 | 951 | 1114
0.11 | 516.4 | 982 | 1133.5
0.12 | 525 | 1011 | 1147
0.13 | 508.5 | 1025.5 | 1161.5
0.14 | 506.5 | 1045 | 1172.5
0.15 | 490.5 | 1072 | 1200
0.16 | 478 | 1092.5 | 1203
0.17 | 461 | 1107 | 1205
0.18 | 439 | 1109 | 1219
0.19 | 429 | 1119 | 1226
0.2 | 404.5 | 1144 | 1226.5
0.21 | 391 | 1148 | 1230.5
0.22 | 366.5 | 1144 | 1241.5
0.23 | 345 | 1149 | 1235
0.24 | 329 | 1164.5 | 1234.5
0.25 | 306 | 1158 | 1226
0.26 | 298 | 1151.5 | 1224
0.27 | 272 | 1148 | 1225.5
0.28 | 254 | 1142.5 | 1204.5
0.29 | 243 | 1156 | 1212.5
0.3 | 220 | 1144 | 1208.5
0.31 | 217 | 1130 | 1184.5
0.32 | 205 | 1120 | 1178
0.33 | 183.5 | 1110 | 1170.5
0.34 | 171.5 | 1099 | 1147.5
0.35 | 165.5 | 1083 | 1132.5
0.36 | 156 | 1074 | 1135.5
0.37 | 146.5 | 1051.5 | 1116
0.38 | 136 | 1034 | 1092
0.39 | 126 | 1017 | 1067
0.4 | 128 | 993 | 1053.5
0.41 | 114 | 974 | 1049
0.42 | 103 | 951.5 | 1027.5
0.43 | 97.5 | 930 | 1002.5
0.44 | 84 | 904 | 972.5
0.45 | 96.5 | 882.5 | 964
0.46 | 90.5 | 846 | 930.5
0.47 | 72.5 | 817 | 890
0.48 | 75 | 796.5 | 885
0.49 | 70.5 | 762.5 | 860
0.5 | 68 | 750 | 840