## IDS-VDS Characteristic (mA-mm)
VGS (V) | VDS = 0.100 V | VDS = 0.500 V | VDS = 0.900 V
-0.75 | 0.00035213 | 0.0014529 | 0.0049681
-0.74 | 0.0003345 | 0.0014099 | 0.0048116
-0.73 | 0.00031891 | 0.0013637 | 0.0046758
-0.72 | 0.00030572 | 0.001314 | 0.0045043
-0.71 | 0.00029247 | 0.001255 | 0.0044031
-0.7 | 0.00027817 | 0.0012151 | 0.0042287
-0.69 | 0.00026698 | 0.0011631 | 0.0041113
-0.68 | 0.00025561 | 0.0011231 | 0.0039853
-0.67 | 0.00024393 | 0.0010759 | 0.0038654
-0.66 | 0.00023222 | 0.0010425 | 0.0037273
-0.65 | 0.00022011 | 0.0010078 | 0.003609
-0.64 | 0.00021081 | 0.0009648 | 0.0034826
-0.63 | 0.0002023 | 0.000934 | 0.003381
-0.62 | 0.00019561 | 0.0008966 | 0.003279
-0.61 | 0.00018424 | 0.000861 | 0.003182
-0.6 | 0.00017678 | 0.0008328 | 0.003062
-0.59 | 0.00016829 | 0.0008029 | 0.0029653
-0.58 | 0.00016026 | 0.0007694 | 0.002869
-0.57 | 0.0001545 | 0.0007459 | 0.0027678
-0.56 | 0.00014729 | 0.0007196 | 0.0026796
-0.55 | 0.00013987 | 0.000691 | 0.0026126
-0.54 | 0.0001344 | 0.0006726 | 0.0025222
-0.53 | 0.00012864 | 0.0006406 | 0.0024249
-0.52 | 0.00012372 | 0.0006232 | 0.0023731
-0.51 | 0.00011951 | 0.0006 | 0.0022976
-0.5 | 0.00011398 | 0.0005845 | 0.0022357
-0.49 | 0.00011042 | 0.0005636 | 0.0021839
-0.48 | 0.00010784 | 0.0005551 | 0.0021235
-0.47 | 0.00010656 | 0.0005446 | 0.0020895
-0.46 | 0.00010629 | 0.000538 | 0.0020762
-0.45 | 0.00011018 | 0.0005442 | 0.0020991
-0.44 | 0.00011451 | 0.0005587 | 0.0021107
-0.43 | 0.00012386 | 0.0005787 | 0.0021843
-0.42 | 0.00013761 | 0.0006166 | 0.0022872
-0.41 | 0.00016024 | 0.000679 | 0.0024697
-0.4 | 0.00019154 | 0.0007675 | 0.0027777
-0.39 | 0.00023558 | 0.0009026 | 0.0031929
-0.38 | 0.00030144 | 0.0010826 | 0.003826
-0.37 | 0.00038913 | 0.0013618 | 0.0047085
-0.36 | 0.00051842 | 0.0017121 | 0.006009
-0.35 | 0.0007027 | 0.0022472 | 0.007727
-0.34 | 0.0009483 | 0.0029483 | 0.010247
-0.33 | 0.0012785 | 0.0039451 | 0.013712
-0.32 | 0.0017474 | 0.0053077 | 0.018473
-0.31 | 0.0023556 | 0.007284 | 0.025228
-0.3 | 0.0032633 | 0.009955 | 0.034784
-0.29 | 0.0044252 | 0.013461 | 0.047864
-0.28 | 0.00618 | 0.018503 | 0.06568
-0.27 | 0.008427 | 0.025211 | 0.08997
-0.26 | 0.011602 | 0.034224 | 0.12326
-0.25 | 0.01572 | 0.046947 | 0.16841
-0.24 | 0.021628 | 0.06383 | 0.22975
-0.23 | 0.029294 | 0.08705 | 0.314
-0.22 | 0.040195 | 0.11712 | 0.42718
-0.21 | 0.053987 | 0.15959 | 0.5789
-0.2 | 0.07371 | 0.21472 | 0.7805
-0.19 | 0.09971 | 0.29025 | 1.0503
-0.18 | 0.13568 | 0.38935 | 1.41
-0.17 | 0.18116 | 0.52187 | 1.8749
-0.16 | 0.24597 | 0.6977 | 2.4828
-0.15 | 0.3262 | 0.9255 | 3.2595
-0.14 | 0.44088 | 1.2354 | 4.271
-0.13 | 0.5796 | 1.6219 | 5.5167
-0.12 | 0.774 | 2.1417 | 7.103
-0.11 | 1.0294 | 2.7945 | 9.045
-0.1 | 1.3481 | 3.6327 | 11.284
-0.09 | 1.786 | 4.6957 | 14.095
-0.08 | 2.3117 | 6.006 | 17.31
-0.07 | 3.0042 | 7.617 | 20.937
-0.06 | 3.8498 | 9.576 | 25.187
-0.05 | 4.9117 | 11.971 | 29.908
-0.04 | 6.177 | 14.777 | 35.215
-0.03 | 7.731 | 18.068 | 40.938
-0.02 | 9.628 | 21.774 | 47.282
-0.01 | 11.773 | 26.17 | 54.039
0 | 14.39 | 31.033 | 61.48
0.01 | 17.164 | 36.456 | 69.3
0.02 | 20.424 | 42.304 | 77.59
0.03 | 24.002 | 48.767 | 86.37
0.04 | 27.854 | 55.648 | 95.35
0.05 | 32.129 | 62.97 | 104.78
0.06 | 36.528 | 70.85 | 114.68
0.07 | 41.372 | 79.24 | 124.9
0.08 | 46.131 | 87.86 | 135.27
0.09 | 51.27 | 96.67 | 145.99
0.1 | 56.358 | 106.05 | 156.79
0.11 | 61.47 | 115.71 | 168.12
0.12 | 66.77 | 125.58 | 179.51
0.13 | 71.85 | 135.89 | 191.1
0.14 | 77.09 | 146.17 | 202.8
0.15 | 81.96 | 156.81 | 214.52
0.16 | 87.01 | 167.62 | 226.63
0.17 | 91.64 | 178.51 | 238.63
0.18 | 96.17 | 189.45 | 250.75
0.19 | 100.54 | 200.7 | 262.85
0.2 | 104.7 | 211.98 | 275.19
0.21 | 108.82 | 223.52 | 287.58
0.22 | 112.52 | 235 | 299.89
0.23 | 116.21 | 246.36 | 312.28
0.24 | 119.46 | 257.93 | 324.36
0.25 | 122.72 | 269.58 | 336.89
0.26 | 125.89 | 281.13 | 349.18
0.27 | 128.61 | 292.77 | 361.36
0.28 | 131.38 | 304.17 | 373.54
0.29 | 133.74 | 315.65 | 385.46
0.3 | 136.15 | 327.17 | 397.72
0.31 | 138.56 | 338.56 | 409.66
0.32 | 140.52 | 349.67 | 421.46
0.33 | 142.46 | 360.87 | 433.11
0.34 | 144.23 | 371.98 | 444.72
0.35 | 145.91 | 382.85 | 456.17
0.36 | 147.56 | 393.61 | 467.51
0.37 | 149.11 | 404.25 | 478.8
0.38 | 150.49 | 414.74 | 489.64
0.39 | 151.72 | 424.98 | 500.59
0.4 | 153.1 | 435.01 | 511.25
0.41 | 154.19 | 444.94 | 521.63
0.42 | 155.41 | 454.54 | 532.11
0.43 | 156.35 | 464.05 | 542.07
0.44 | 157.31 | 473.14 | 552
0.45 | 158.39 | 482.07 | 561.6
0.46 | 159.13 | 490.73 | 570.9
0.47 | 159.96 | 499.08 | 580.2
0.48 | 160.71 | 507.2 | 589.2
0.49 | 161.32 | 514.97 | 597.8
0.5 | 162.24 | 522.44 | 606.4

## Tranconductance (mS-mm)
VGS (V) | VDS = 0.100 V | VDS = 0.500 V | VDS = 0.900 V
-0.75 | -0.001763 | -0.0043 | -0.01565
-0.74 | -0.001661 | -0.00446 | -0.014615
-0.73 | -0.001439 | -0.004795 | -0.015365
-0.72 | -0.001322 | -0.005435 | -0.013635
-0.71 | -0.0013775 | -0.004945 | -0.01378
-0.7 | -0.0012745 | -0.004595 | -0.01459
-0.69 | -0.001128 | -0.0046 | -0.01217
-0.68 | -0.0011525 | -0.00436 | -0.012295
-0.67 | -0.0011695 | -0.00403 | -0.0129
-0.66 | -0.001191 | -0.003405 | -0.01282
-0.65 | -0.0010705 | -0.003885 | -0.012235
-0.64 | -0.0008905 | -0.00369 | -0.0114
-0.63 | -0.00076 | -0.00341 | -0.01018
-0.62 | -0.000903 | -0.00365 | -0.00995
-0.61 | -0.0009415 | -0.00319 | -0.01085
-0.6 | -0.0007975 | -0.002905 | -0.010835
-0.59 | -0.000826 | -0.00317 | -0.00965
-0.58 | -0.0006895 | -0.00285 | -0.009875
-0.57 | -0.0006485 | -0.00249 | -0.00947
-0.56 | -0.0007315 | -0.002745 | -0.00776
-0.55 | -0.0006445 | -0.00235 | -0.00787
-0.54 | -0.0005615 | -0.00252 | -0.009385
-0.53 | -0.000534 | -0.00247 | -0.007455
-0.52 | -0.0004565 | -0.00203 | -0.006365
-0.51 | -0.000487 | -0.001935 | -0.00687
-0.5 | -0.0004545 | -0.00182 | -0.005685
-0.49 | -0.000307 | -0.00147 | -0.00561
-0.48 | -0.000193 | -0.00095 | -0.00472
-0.47 | -7.75e-05 | -0.000855 | -0.002365
-0.46 | 0.000181 | -2e-05 | 0.00048
-0.45 | 0.000411 | 0.001035 | 0.001725
-0.44 | 0.000684 | 0.001725 | 0.00426
-0.43 | 0.001155 | 0.002895 | 0.008825
-0.42 | 0.001819 | 0.005015 | 0.01427
-0.41 | 0.0026965 | 0.007545 | 0.024525
-0.4 | 0.003767 | 0.01118 | 0.03616
-0.39 | 0.005495 | 0.015755 | 0.052415
-0.38 | 0.0076775 | 0.02296 | 0.07578
-0.37 | 0.010849 | 0.031475 | 0.10915
-0.36 | 0.0156785 | 0.04427 | 0.150925
-0.35 | 0.021494 | 0.06181 | 0.2119
-0.34 | 0.02879 | 0.084895 | 0.29925
-0.33 | 0.039955 | 0.11797 | 0.4113
-0.32 | 0.053855 | 0.166945 | 0.5758
-0.31 | 0.075795 | 0.232365 | 0.81555
-0.3 | 0.10348 | 0.30885 | 1.1318
-0.29 | 0.145835 | 0.4274 | 1.5448
-0.28 | 0.20009 | 0.5875 | 2.1053
-0.27 | 0.2711 | 0.78605 | 2.879
-0.26 | 0.36465 | 1.0868 | 3.922
-0.25 | 0.5013 | 1.4803 | 5.3245
-0.24 | 0.6787 | 2.00515 | 7.2795
-0.23 | 0.92835 | 2.6645 | 9.8715
-0.22 | 1.23465 | 3.627 | 13.245
-0.21 | 1.67575 | 4.88 | 17.666
-0.2 | 2.28615 | 6.533 | 23.57
-0.19 | 3.0985 | 8.7315 | 31.475
-0.18 | 4.0725 | 11.581 | 41.23
-0.17 | 5.5145 | 15.4175 | 53.64
-0.16 | 7.252 | 20.1815 | 69.23
-0.15 | 9.7455 | 26.885 | 89.41
-0.14 | 12.67 | 34.82 | 112.86
-0.13 | 16.656 | 45.315 | 141.6
-0.12 | 22.49 | 58.63 | 176.415
-0.11 | 28.705 | 74.55 | 209.05
-0.1 | 37.83 | 95.06 | 252.5
-0.09 | 48.18 | 118.665 | 301.3
-0.08 | 60.91 | 146.065 | 342.1
-0.07 | 76.905 | 178.5 | 393.85
-0.06 | 95.375 | 217.7 | 448.55
-0.05 | 116.36 | 260.05 | 501.4
-0.04 | 140.965 | 304.85 | 551.5
-0.03 | 172.55 | 349.85 | 603.35
-0.02 | 202.1 | 405.1 | 655.05
-0.01 | 238.1 | 462.95 | 709.9
0 | 269.55 | 514.3 | 763.05
0.01 | 301.7 | 563.55 | 805.5
0.02 | 341.9 | 615.55 | 853.5
0.03 | 371.5 | 667.2 | 888
0.04 | 406.35 | 710.15 | 920.5
0.05 | 433.7 | 760.1 | 966.5
0.06 | 462.15 | 813.5 | 1006
0.07 | 480.15 | 850.5 | 1029.5
0.08 | 494.9 | 871.5 | 1054.5
0.09 | 511.35 | 909.5 | 1076
0.1 | 510 | 952 | 1106.5
0.11 | 520.6 | 976.5 | 1136
0.12 | 519 | 1009 | 1149
0.13 | 516 | 1029.5 | 1164.5
0.14 | 505.5 | 1046 | 1171
0.15 | 496 | 1072.5 | 1191.5
0.16 | 484 | 1085 | 1205.5
0.17 | 458 | 1091.5 | 1206
0.18 | 445 | 1109.5 | 1211
0.19 | 426.5 | 1126.5 | 1222
0.2 | 414 | 1141 | 1236.5
0.21 | 391 | 1151 | 1235
0.22 | 369.5 | 1142 | 1235
0.23 | 347 | 1146.5 | 1223.5
0.24 | 325.5 | 1161 | 1230.5
0.25 | 321.5 | 1160 | 1241
0.26 | 294.5 | 1159.5 | 1223.5
0.27 | 274.5 | 1152 | 1218
0.28 | 256.5 | 1144 | 1205
0.29 | 238.5 | 1150 | 1209
0.3 | 241 | 1145.5 | 1210
0.31 | 218.5 | 1125 | 1187
0.32 | 195 | 1115.5 | 1172.5
0.33 | 185.5 | 1115.5 | 1163
0.34 | 172.5 | 1099 | 1153
0.35 | 166.5 | 1081.5 | 1139.5
0.36 | 160 | 1070 | 1131.5
0.37 | 146.5 | 1056.5 | 1106.5
0.38 | 130.5 | 1036.5 | 1089.5
0.39 | 130.5 | 1013.5 | 1080.5
0.4 | 123.5 | 998 | 1052
0.41 | 115.5 | 976.5 | 1043
0.42 | 108 | 955.5 | 1022
0.43 | 95 | 930 | 994.5
0.44 | 102 | 901 | 976.5
0.45 | 91 | 879.5 | 945
0.46 | 78.5 | 850.5 | 930
0.47 | 79 | 823.5 | 915
0.48 | 68 | 794.5 | 880
0.49 | 76.5 | 762 | 860
0.5 | 92 | 747 | 860