## IDS-VDS Characteristic (mA-mm)
VGS (V) | VDS = 0.100 V | VDS = 0.500 V | VDS = 0.900 V
-0.75 | 0.0004062 | 0.0018022 | 0.006248
-0.74 | 0.00038721 | 0.0017419 | 0.006034
-0.73 | 0.00037047 | 0.0016793 | 0.005828
-0.72 | 0.00034922 | 0.0016068 | 0.005626
-0.71 | 0.00033385 | 0.0015482 | 0.005456
-0.7 | 0.00031992 | 0.001473 | 0.005287
-0.69 | 0.00030506 | 0.0014148 | 0.005117
-0.68 | 0.00028873 | 0.001369 | 0.0049505
-0.67 | 0.00027798 | 0.0013153 | 0.0047474
-0.66 | 0.00026143 | 0.0012694 | 0.0046382
-0.65 | 0.0002517 | 0.0012156 | 0.0045177
-0.64 | 0.00023799 | 0.0011657 | 0.0043111
-0.63 | 0.00022836 | 0.0011255 | 0.0042048
-0.62 | 0.00021686 | 0.0010825 | 0.0040826
-0.61 | 0.00020729 | 0.0010391 | 0.0039269
-0.6 | 0.00019729 | 0.0009951 | 0.0037957
-0.59 | 0.00018908 | 0.000961 | 0.0036799
-0.58 | 0.00018001 | 0.0009152 | 0.0035559
-0.57 | 0.00017016 | 0.0008827 | 0.0034416
-0.56 | 0.00016389 | 0.0008552 | 0.0032922
-0.55 | 0.00015492 | 0.0008261 | 0.0031742
-0.54 | 0.0001499 | 0.0007929 | 0.0031029
-0.53 | 0.00014357 | 0.0007647 | 0.0029991
-0.52 | 0.00013639 | 0.000737 | 0.0029048
-0.51 | 0.00013031 | 0.0007119 | 0.0028016
-0.5 | 0.00012587 | 0.0006894 | 0.0027099
-0.49 | 0.00012138 | 0.0006641 | 0.002631
-0.48 | 0.00011666 | 0.0006467 | 0.0025677
-0.47 | 0.00011499 | 0.0006285 | 0.002526
-0.46 | 0.00011507 | 0.0006201 | 0.0024682
-0.45 | 0.00011568 | 0.0006116 | 0.0024732
-0.44 | 0.00011874 | 0.0006167 | 0.0024758
-0.43 | 0.00012603 | 0.0006295 | 0.0024861
-0.42 | 0.0001376 | 0.0006592 | 0.0025781
-0.41 | 0.00015649 | 0.000711 | 0.0027132
-0.4 | 0.00018395 | 0.0007825 | 0.0029427
-0.39 | 0.00022296 | 0.0008979 | 0.0032874
-0.38 | 0.0002798 | 0.001055 | 0.0038137
-0.37 | 0.00035682 | 0.00129 | 0.0045444
-0.36 | 0.00047214 | 0.001602 | 0.0056323
-0.35 | 0.000646 | 0.0020674 | 0.007214
-0.34 | 0.0008636 | 0.0026884 | 0.009368
-0.33 | 0.0011613 | 0.0035953 | 0.012398
-0.32 | 0.0015859 | 0.0047745 | 0.016571
-0.31 | 0.0021563 | 0.006582 | 0.022635
-0.3 | 0.0029924 | 0.008949 | 0.03079
-0.29 | 0.0040685 | 0.01212 | 0.042344
-0.28 | 0.0056314 | 0.016657 | 0.05822
-0.27 | 0.007771 | 0.022599 | 0.08024
-0.26 | 0.010723 | 0.031208 | 0.11025
-0.25 | 0.014565 | 0.042161 | 0.15142
-0.24 | 0.020051 | 0.05828 | 0.20663
-0.23 | 0.027254 | 0.07898 | 0.28326
-0.22 | 0.037231 | 0.1075 | 0.38814
-0.21 | 0.050625 | 0.1455 | 0.52705
-0.2 | 0.06914 | 0.19707 | 0.7125
-0.19 | 0.09442 | 0.26779 | 0.9624
-0.18 | 0.12793 | 0.3596 | 1.3001
-0.17 | 0.17233 | 0.48754 | 1.7261
-0.16 | 0.23325 | 0.6494 | 2.2977
-0.15 | 0.31089 | 0.8665 | 3.0409
-0.14 | 0.4206 | 1.1521 | 3.9929
-0.13 | 0.55792 | 1.5334 | 5.2063
-0.12 | 0.7445 | 2.0116 | 6.708
-0.11 | 0.9791 | 2.6518 | 8.555
-0.1 | 1.3011 | 3.4337 | 10.767
-0.09 | 1.7168 | 4.4632 | 13.458
-0.08 | 2.2331 | 5.754 | 16.539
-0.07 | 2.9163 | 7.297 | 20.15
-0.06 | 3.7365 | 9.223 | 24.281
-0.05 | 4.8043 | 11.512 | 28.981
-0.04 | 6.004 | 14.263 | 34.105
-0.03 | 7.593 | 17.524 | 39.793
-0.02 | 9.402 | 21.219 | 46.104
-0.01 | 11.569 | 25.495 | 52.813
0 | 14.101 | 30.355 | 60.22
0.01 | 16.926 | 35.653 | 67.95
0.02 | 20.18 | 41.435 | 76.1
0.03 | 23.707 | 47.911 | 84.86
0.04 | 27.668 | 54.772 | 93.89
0.05 | 31.75 | 62.11 | 103.24
0.06 | 36.31 | 69.93 | 113.01
0.07 | 41.017 | 78.24 | 123.12
0.08 | 45.87 | 86.92 | 133.6
0.09 | 50.993 | 95.79 | 144.32
0.1 | 55.977 | 105.1 | 155.17
0.11 | 61.29 | 114.68 | 166.45
0.12 | 66.38 | 124.74 | 177.8
0.13 | 71.73 | 134.82 | 189.45
0.14 | 76.76 | 145.21 | 201.1
0.15 | 81.78 | 155.78 | 212.88
0.16 | 86.78 | 166.64 | 225.02
0.17 | 91.4 | 177.6 | 237
0.18 | 96.11 | 188.54 | 249.13
0.19 | 100.38 | 199.79 | 261.33
0.2 | 104.7 | 211.13 | 273.59
0.21 | 108.69 | 222.66 | 285.96
0.22 | 112.49 | 234.22 | 298.34
0.23 | 116.25 | 245.61 | 310.69
0.24 | 119.52 | 257.26 | 322.97
0.25 | 122.92 | 268.94 | 335.54
0.26 | 125.83 | 280.49 | 347.59
0.27 | 128.77 | 292.13 | 359.96
0.28 | 131.54 | 303.59 | 372.21
0.29 | 133.97 | 315.13 | 384.32
0.3 | 136.39 | 326.62 | 396.52
0.31 | 138.61 | 338.04 | 408.42
0.32 | 140.69 | 349.17 | 420.38
0.33 | 142.74 | 360.56 | 432.13
0.34 | 144.57 | 371.66 | 443.8
0.35 | 146.29 | 382.58 | 455.28
0.36 | 147.89 | 393.52 | 466.64
0.37 | 149.57 | 404.1 | 477.97
0.38 | 150.85 | 414.62 | 489.1
0.39 | 152.36 | 424.91 | 499.95
0.4 | 153.48 | 435.01 | 510.45
0.41 | 154.72 | 444.99 | 521.14
0.42 | 156.03 | 454.66 | 531.58
0.43 | 156.87 | 464.16 | 541.67
0.44 | 157.88 | 473.4 | 551.69
0.45 | 158.83 | 482.35 | 561.27
0.46 | 159.63 | 491.05 | 570.9
0.47 | 160.63 | 499.52 | 580
0.48 | 161.28 | 507.66 | 589
0.49 | 162.09 | 515.51 | 597.8
0.5 | 162.77 | 523.13 | 606.4

## Tranconductance (mS-mm)
VGS (V) | VDS = 0.100 V | VDS = 0.500 V | VDS = 0.900 V
-0.75 | -0.001899 | -0.00603 | -0.0214
-0.74 | -0.0017865 | -0.006145 | -0.021
-0.73 | -0.0018995 | -0.006755 | -0.0204
-0.72 | -0.001831 | -0.006555 | -0.0186
-0.71 | -0.001465 | -0.00669 | -0.01695
-0.7 | -0.0014395 | -0.00667 | -0.01695
-0.69 | -0.0015595 | -0.0052 | -0.016825
-0.68 | -0.001354 | -0.004975 | -0.01848
-0.67 | -0.001365 | -0.00498 | -0.015615
-0.66 | -0.001314 | -0.004985 | -0.011485
-0.65 | -0.001172 | -0.005185 | -0.016355
-0.64 | -0.001167 | -0.004505 | -0.015645
-0.63 | -0.0010565 | -0.00416 | -0.011425
-0.62 | -0.0010535 | -0.00432 | -0.013895
-0.61 | -0.0009785 | -0.00437 | -0.014345
-0.6 | -0.0009105 | -0.003905 | -0.01235
-0.59 | -0.000864 | -0.003995 | -0.01199
-0.58 | -0.000946 | -0.003915 | -0.011915
-0.57 | -0.000806 | -0.003 | -0.013185
-0.56 | -0.000762 | -0.00283 | -0.01337
-0.55 | -0.0006995 | -0.003115 | -0.009465
-0.54 | -0.0005675 | -0.00307 | -0.008755
-0.53 | -0.0006755 | -0.002795 | -0.009905
-0.52 | -0.000663 | -0.00264 | -0.009875
-0.51 | -0.000526 | -0.00238 | -0.009745
-0.5 | -0.0004465 | -0.00239 | -0.00853
-0.49 | -0.0004605 | -0.002135 | -0.00711
-0.48 | -0.0003195 | -0.00178 | -0.00525
-0.47 | -7.95e-05 | -0.00133 | -0.004975
-0.46 | 3.45e-05 | -0.000845 | -0.00264
-0.45 | 0.0001835 | -0.00017 | 0.00038
-0.44 | 0.0005175 | 0.000895 | 0.000645
-0.43 | 0.000943 | 0.002125 | 0.005115
-0.42 | 0.001523 | 0.004075 | 0.011355
-0.41 | 0.0023175 | 0.006165 | 0.01823
-0.4 | 0.0033235 | 0.009345 | 0.02871
-0.39 | 0.0047925 | 0.013625 | 0.04355
-0.38 | 0.006693 | 0.019605 | 0.06285
-0.37 | 0.009617 | 0.02735 | 0.09093
-0.36 | 0.014459 | 0.03887 | 0.13348
-0.35 | 0.019573 | 0.05432 | 0.186785
-0.34 | 0.025765 | 0.076395 | 0.2592
-0.33 | 0.036115 | 0.104305 | 0.36015
-0.32 | 0.04975 | 0.149335 | 0.51185
-0.31 | 0.070325 | 0.208725 | 0.71095
-0.3 | 0.09561 | 0.2769 | 0.98545
-0.29 | 0.13195 | 0.3854 | 1.3715
-0.28 | 0.185125 | 0.52395 | 1.8948
-0.27 | 0.25458 | 0.72755 | 2.6015
-0.26 | 0.3397 | 0.9781 | 3.559
-0.25 | 0.4664 | 1.3536 | 4.819
-0.24 | 0.63445 | 1.84095 | 6.592
-0.23 | 0.859 | 2.461 | 9.0755
-0.22 | 1.16855 | 3.326 | 12.1895
-0.21 | 1.59545 | 4.4785 | 16.218
-0.2 | 2.18975 | 6.1145 | 21.7675
-0.19 | 2.9395 | 8.1265 | 29.38
-0.18 | 3.8955 | 10.9875 | 38.185
-0.17 | 5.266 | 14.49 | 49.88
-0.16 | 6.928 | 18.948 | 65.74
-0.15 | 9.3675 | 25.135 | 84.76
-0.14 | 12.3515 | 33.345 | 108.27
-0.13 | 16.195 | 42.975 | 135.755
-0.12 | 21.059 | 55.92 | 167.435
-0.11 | 27.83 | 71.105 | 202.95
-0.1 | 36.885 | 90.57 | 245.15
-0.09 | 46.6 | 116.015 | 288.6
-0.08 | 59.975 | 141.69 | 334.6
-0.07 | 75.17 | 173.45 | 387.1
-0.06 | 94.4 | 210.75 | 441.55
-0.05 | 113.375 | 252 | 491.2
-0.04 | 139.435 | 300.6 | 540.6
-0.03 | 169.9 | 347.8 | 599.95
-0.02 | 198.8 | 398.55 | 651
-0.01 | 234.95 | 456.8 | 705.8
0 | 267.85 | 507.9 | 756.85
0.01 | 303.95 | 554 | 794
0.02 | 339.05 | 612.9 | 845.5
0.03 | 374.4 | 666.85 | 889.5
0.04 | 402.15 | 709.95 | 919
0.05 | 432.1 | 757.9 | 956
0.06 | 463.35 | 806.5 | 994
0.07 | 478 | 849.5 | 1029.5
0.08 | 498.8 | 877.5 | 1060
0.09 | 505.35 | 909 | 1078.5
0.1 | 514.85 | 944.5 | 1106.5
0.11 | 520.15 | 982 | 1131.5
0.12 | 522 | 1007 | 1150
0.13 | 519 | 1023.5 | 1165
0.14 | 502.5 | 1048 | 1171.5
0.15 | 501 | 1071.5 | 1196
0.16 | 481 | 1091 | 1206
0.17 | 466.5 | 1095 | 1205.5
0.18 | 449 | 1109.5 | 1216.5
0.19 | 429.5 | 1129.5 | 1223
0.2 | 415.5 | 1143.5 | 1231.5
0.21 | 389.5 | 1154.5 | 1237.5
0.22 | 378 | 1147.5 | 1236.5
0.23 | 351.5 | 1152 | 1231.5
0.24 | 333.5 | 1166.5 | 1242.5
0.25 | 315.5 | 1161.5 | 1231
0.26 | 292.5 | 1159.5 | 1221
0.27 | 285.5 | 1155 | 1231
0.28 | 260 | 1150 | 1218
0.29 | 242.5 | 1151.5 | 1215.5
0.3 | 232 | 1145.5 | 1205
0.31 | 215 | 1127.5 | 1193
0.32 | 206.5 | 1126 | 1185.5
0.33 | 194 | 1124.5 | 1171
0.34 | 177.5 | 1101 | 1157.5
0.35 | 166 | 1093 | 1142
0.36 | 164 | 1076 | 1134.5
0.37 | 148 | 1055 | 1123
0.38 | 139.5 | 1040.5 | 1099
0.39 | 131.5 | 1019.5 | 1067.5
0.4 | 118 | 1004 | 1059.5
0.41 | 127.5 | 982.5 | 1056.5
0.42 | 107.5 | 958.5 | 1026.5
0.43 | 92.5 | 937 | 1005.5
0.44 | 98 | 909.5 | 980
0.45 | 87.5 | 882.5 | 960.5
0.46 | 90 | 858.5 | 936.5
0.47 | 82.5 | 830.5 | 905
0.48 | 73 | 799.5 | 890
0.49 | 74.5 | 773.5 | 870
0.5 | 68 | 762 | 860