## IDS-VDS Characteristic (mA-mm)
VGS (V) | VDS = 0.100 V | VDS = 0.500 V | VDS = 0.900 V
-0.75 | 0.00040043 | 0.0017914 | 0.006177
-0.74 | 0.00038022 | 0.0017139 | 0.006002
-0.73 | 0.00036357 | 0.0016579 | 0.005798
-0.72 | 0.0003455 | 0.0015848 | 0.005634
-0.71 | 0.00033027 | 0.0015247 | 0.005426
-0.7 | 0.00031511 | 0.001465 | 0.005232
-0.69 | 0.00029795 | 0.001422 | 0.005095
-0.68 | 0.00028506 | 0.0013615 | 0.0049136
-0.67 | 0.00026909 | 0.0013062 | 0.004738
-0.66 | 0.00025815 | 0.0012669 | 0.0045793
-0.65 | 0.00024515 | 0.0012093 | 0.0044591
-0.64 | 0.00023453 | 0.0011724 | 0.004309
-0.63 | 0.00022407 | 0.0011253 | 0.0041632
-0.62 | 0.00021252 | 0.001077 | 0.0040415
-0.61 | 0.00020357 | 0.0010412 | 0.003892
-0.6 | 0.00019441 | 0.0010037 | 0.0037683
-0.59 | 0.00018382 | 0.0009584 | 0.0036514
-0.58 | 0.00017717 | 0.0009262 | 0.0035163
-0.57 | 0.00016891 | 0.000888 | 0.0034006
-0.56 | 0.00016028 | 0.000851 | 0.0033074
-0.55 | 0.00015373 | 0.0008212 | 0.0031779
-0.54 | 0.00014675 | 0.0007876 | 0.0030602
-0.53 | 0.00013964 | 0.000762 | 0.0029735
-0.52 | 0.00013346 | 0.0007365 | 0.0028815
-0.51 | 0.00012735 | 0.0007068 | 0.0027712
-0.5 | 0.00012391 | 0.0006821 | 0.0027003
-0.49 | 0.00011775 | 0.0006618 | 0.0026205
-0.48 | 0.00011554 | 0.0006436 | 0.0025578
-0.47 | 0.00011306 | 0.0006261 | 0.0024946
-0.46 | 0.00011327 | 0.0006144 | 0.0024573
-0.45 | 0.0001129 | 0.0006121 | 0.0024329
-0.44 | 0.00011836 | 0.000617 | 0.0024263
-0.43 | 0.00012495 | 0.0006295 | 0.0024526
-0.42 | 0.00013605 | 0.0006584 | 0.0025241
-0.41 | 0.00015421 | 0.0006992 | 0.0026749
-0.4 | 0.0001813 | 0.0007775 | 0.0028887
-0.39 | 0.00022137 | 0.000882 | 0.0032238
-0.38 | 0.00027639 | 0.0010413 | 0.0037064
-0.37 | 0.00035918 | 0.0012604 | 0.0044197
-0.36 | 0.0004662 | 0.0015783 | 0.0054428
-0.35 | 0.0006343 | 0.0020189 | 0.006976
-0.34 | 0.0008611 | 0.0026483 | 0.009022
-0.33 | 0.0011508 | 0.0035043 | 0.011858
-0.32 | 0.0015811 | 0.0046692 | 0.015983
-0.31 | 0.0021428 | 0.006443 | 0.02164
-0.3 | 0.0029544 | 0.008721 | 0.029654
-0.29 | 0.0040627 | 0.011948 | 0.040801
-0.28 | 0.005577 | 0.016149 | 0.055761
-0.27 | 0.00775 | 0.022257 | 0.07719
-0.26 | 0.010653 | 0.030181 | 0.10607
-0.25 | 0.014535 | 0.041572 | 0.14603
-0.24 | 0.019891 | 0.056281 | 0.19894
-0.23 | 0.02727 | 0.07742 | 0.27362
-0.22 | 0.037084 | 0.1055 | 0.37332
-0.21 | 0.050806 | 0.14214 | 0.50847
-0.2 | 0.06902 | 0.19217 | 0.6886
-0.19 | 0.09368 | 0.26196 | 0.9288
-0.18 | 0.1265 | 0.35061 | 1.2523
-0.17 | 0.17232 | 0.47531 | 1.6763
-0.16 | 0.22955 | 0.6332 | 2.2326
-0.15 | 0.30981 | 0.8478 | 2.9463
-0.14 | 0.41556 | 1.1264 | 3.8661
-0.13 | 0.55618 | 1.495 | 5.0242
-0.12 | 0.7389 | 1.9621 | 6.524
-0.11 | 0.9779 | 2.5911 | 8.318
-0.1 | 1.3041 | 3.3641 | 10.492
-0.09 | 1.7064 | 4.3733 | 13.13
-0.08 | 2.2432 | 5.644 | 16.192
-0.07 | 2.9028 | 7.198 | 19.729
-0.06 | 3.7411 | 9.036 | 23.764
-0.05 | 4.806 | 11.36 | 28.4
-0.04 | 6.024 | 14.084 | 33.52
-0.03 | 7.587 | 17.265 | 39.189
-0.02 | 9.416 | 21.018 | 45.41
-0.01 | 11.64 | 25.189 | 51.986
0 | 14.101 | 30.035 | 59.4
0.01 | 17.082 | 35.349 | 67.12
0.02 | 20.184 | 41.107 | 75.2
0.03 | 23.841 | 47.53 | 83.9
0.04 | 27.702 | 54.371 | 92.93
0.05 | 31.886 | 61.66 | 102.2
0.06 | 36.432 | 69.52 | 111.96
0.07 | 41.101 | 77.76 | 122.1
0.08 | 46.116 | 86.25 | 132.47
0.09 | 51.022 | 95.35 | 143.14
0.1 | 56.262 | 104.46 | 153.96
0.11 | 61.3 | 114.17 | 165.18
0.12 | 66.58 | 124.17 | 176.63
0.13 | 71.83 | 134.28 | 188.13
0.14 | 76.82 | 144.67 | 199.64
0.15 | 81.94 | 155.16 | 211.55
0.16 | 86.71 | 166.02 | 223.6
0.17 | 91.6 | 176.91 | 235.53
0.18 | 96.13 | 187.98 | 247.7
0.19 | 100.42 | 199.03 | 259.72
0.2 | 104.64 | 210.37 | 272.06
0.21 | 108.6 | 221.92 | 284.45
0.22 | 112.48 | 233.33 | 296.72
0.23 | 116.04 | 244.82 | 309.1
0.24 | 119.57 | 256.18 | 321.38
0.25 | 122.7 | 268 | 333.81
0.26 | 125.69 | 279.54 | 346.07
0.27 | 128.7 | 291.02 | 358.31
0.28 | 131.2 | 302.66 | 370.38
0.29 | 133.88 | 314.03 | 382.49
0.3 | 136.19 | 325.67 | 394.64
0.31 | 138.43 | 336.92 | 406.55
0.32 | 140.6 | 348.14 | 418.47
0.33 | 142.44 | 359.35 | 430.02
0.34 | 144.3 | 370.38 | 441.71
0.35 | 146.05 | 381.36 | 453.21
0.36 | 147.65 | 392.11 | 464.49
0.37 | 149.22 | 402.79 | 475.88
0.38 | 150.65 | 413.11 | 486.82
0.39 | 151.96 | 423.58 | 497.7
0.4 | 153.18 | 433.59 | 508.4
0.41 | 154.5 | 443.47 | 518.95
0.42 | 155.45 | 453.28 | 529.33
0.43 | 156.67 | 462.61 | 539.45
0.44 | 157.55 | 471.83 | 549.26
0.45 | 158.45 | 480.76 | 558.96
0.46 | 159.55 | 489.49 | 568.57
0.47 | 160.24 | 497.88 | 577.4
0.48 | 161.06 | 505.98 | 586.6
0.49 | 161.85 | 513.79 | 595.1
0.5 | 162.38 | 521.35 | 603.8

## Tranconductance (mS-mm)
VGS (V) | VDS = 0.100 V | VDS = 0.500 V | VDS = 0.900 V
-0.75 | -0.002021 | -0.00775 | -0.0175
-0.74 | -0.001843 | -0.006675 | -0.01895
-0.73 | -0.001736 | -0.006455 | -0.0184
-0.72 | -0.001665 | -0.00666 | -0.0186
-0.71 | -0.0015195 | -0.00599 | -0.0201
-0.7 | -0.001616 | -0.005135 | -0.01655
-0.69 | -0.0015025 | -0.005175 | -0.01592
-0.68 | -0.001443 | -0.00579 | -0.01785
-0.67 | -0.0013455 | -0.00473 | -0.016715
-0.66 | -0.001197 | -0.004845 | -0.013945
-0.65 | -0.001181 | -0.004725 | -0.013515
-0.64 | -0.001054 | -0.0042 | -0.014795
-0.63 | -0.0011005 | -0.00477 | -0.013375
-0.62 | -0.001025 | -0.004205 | -0.01356
-0.61 | -0.0009055 | -0.003665 | -0.01366
-0.6 | -0.0009875 | -0.00414 | -0.01203
-0.59 | -0.000862 | -0.003875 | -0.0126
-0.58 | -0.0007455 | -0.00352 | -0.01254
-0.57 | -0.0008445 | -0.00376 | -0.010445
-0.56 | -0.000759 | -0.00334 | -0.011135
-0.55 | -0.0006765 | -0.00317 | -0.01236
-0.54 | -0.0007045 | -0.00296 | -0.01022
-0.53 | -0.0006645 | -0.002555 | -0.008935
-0.52 | -0.0006145 | -0.00276 | -0.010115
-0.51 | -0.0004775 | -0.00272 | -0.00906
-0.5 | -0.00048 | -0.00225 | -0.007535
-0.49 | -0.0004185 | -0.001925 | -0.007125
-0.48 | -0.0002345 | -0.001785 | -0.006295
-0.47 | -0.0001135 | -0.00146 | -0.005025
-0.46 | -8e-06 | -0.0007 | -0.003085
-0.45 | 0.0002545 | 0.00013 | -0.00155
-0.44 | 0.0006025 | 0.00087 | 0.000985
-0.43 | 0.0008845 | 0.00207 | 0.00489
-0.42 | 0.001463 | 0.003485 | 0.011115
-0.41 | 0.0022625 | 0.005955 | 0.01823
-0.4 | 0.003358 | 0.00914 | 0.027445
-0.39 | 0.0047545 | 0.01319 | 0.040885
-0.38 | 0.0068905 | 0.01892 | 0.059795
-0.37 | 0.0094905 | 0.02685 | 0.08682
-0.36 | 0.013756 | 0.037925 | 0.127815
-0.35 | 0.019745 | 0.0535 | 0.17896
-0.34 | 0.025825 | 0.07427 | 0.2441
-0.33 | 0.036 | 0.101045 | 0.34805
-0.32 | 0.0496 | 0.146935 | 0.4891
-0.31 | 0.068665 | 0.20259 | 0.68355
-0.3 | 0.095995 | 0.27525 | 0.95805
-0.29 | 0.13113 | 0.3714 | 1.30535
-0.28 | 0.184365 | 0.51545 | 1.81945
-0.27 | 0.2538 | 0.7016 | 2.51545
-0.26 | 0.33925 | 0.96575 | 3.442
-0.25 | 0.4619 | 1.305 | 4.6435
-0.24 | 0.63675 | 1.7924 | 6.3795
-0.23 | 0.85965 | 2.46095 | 8.719
-0.22 | 1.1768 | 3.236 | 11.7425
-0.21 | 1.5968 | 4.3335 | 15.764
-0.2 | 2.1437 | 5.991 | 21.0165
-0.19 | 2.874 | 7.922 | 28.185
-0.18 | 3.932 | 10.6675 | 37.375
-0.17 | 5.1525 | 14.1295 | 49.015
-0.16 | 6.8745 | 18.6245 | 63.5
-0.15 | 9.3005 | 24.66 | 81.675
-0.14 | 12.3185 | 32.36 | 103.895
-0.13 | 16.167 | 41.785 | 132.895
-0.12 | 21.086 | 54.805 | 164.69
-0.11 | 28.26 | 70.1 | 198.4
-0.1 | 36.425 | 89.11 | 240.6
-0.09 | 46.955 | 113.995 | 285
-0.08 | 59.82 | 141.235 | 329.95
-0.07 | 74.895 | 169.6 | 378.6
-0.06 | 95.16 | 208.1 | 433.55
-0.05 | 114.145 | 252.4 | 487.8
-0.04 | 139.05 | 295.25 | 539.45
-0.03 | 169.6 | 346.7 | 594.5
-0.02 | 202.65 | 396.2 | 639.85
-0.01 | 234.25 | 450.85 | 699.5
0 | 272.1 | 508 | 756.7
0.01 | 304.15 | 553.6 | 790
0.02 | 337.95 | 609.05 | 839
0.03 | 375.9 | 663.2 | 886.5
0.04 | 402.25 | 706.5 | 915
0.05 | 436.5 | 757.45 | 951.5
0.06 | 460.75 | 805 | 995
0.07 | 484.2 | 836.5 | 1025.5
0.08 | 496.05 | 879.5 | 1052
0.09 | 507.3 | 910.5 | 1074.5
0.1 | 513.9 | 941 | 1102
0.11 | 515.9 | 985.5 | 1133.5
0.12 | 526.5 | 1005.5 | 1147.5
0.13 | 512 | 1025 | 1150.5
0.14 | 505.5 | 1044 | 1171
0.15 | 494.5 | 1067.5 | 1198
0.16 | 483 | 1087.5 | 1199
0.17 | 471 | 1098 | 1205
0.18 | 441 | 1106 | 1209.5
0.19 | 425.5 | 1119.5 | 1218
0.2 | 409 | 1144.5 | 1236.5
0.21 | 392 | 1148 | 1233
0.22 | 372 | 1145 | 1232.5
0.23 | 354.5 | 1142.5 | 1233
0.24 | 333 | 1159 | 1235.5
0.25 | 306 | 1168 | 1234.5
0.26 | 300 | 1151 | 1225
0.27 | 275.5 | 1156 | 1215.5
0.28 | 259 | 1150.5 | 1209
0.29 | 249.5 | 1150.5 | 1213
0.3 | 227.5 | 1144.5 | 1203
0.31 | 220.5 | 1123.5 | 1191.5
0.32 | 200.5 | 1121.5 | 1173.5
0.33 | 185 | 1112 | 1162
0.34 | 180.5 | 1100.5 | 1159.5
0.35 | 167.5 | 1086.5 | 1139
0.36 | 158.5 | 1071.5 | 1133.5
0.37 | 150 | 1050 | 1116.5
0.38 | 137 | 1039.5 | 1091
0.39 | 126.5 | 1024 | 1079
0.4 | 127 | 994.5 | 1062.5
0.41 | 113.5 | 984.5 | 1046.5
0.42 | 108.5 | 957 | 1025
0.43 | 105 | 927.5 | 996.5
0.44 | 89 | 907.5 | 975.5
0.45 | 100 | 883 | 965.5
0.46 | 89.5 | 856 | 922
0.47 | 75.5 | 824.5 | 901.5
0.48 | 80.5 | 795.5 | 885
0.49 | 66 | 768.5 | 860
0.5 | 53 | 756 | 870