## IDS-VDS Characteristic (mA-mm)
VGS (V) | VDS = 0.100 V | VDS = 0.500 V | VDS = 0.900 V
-0.75 | 0.0005908 | 0.0026489 | 0.009272
-0.74 | 0.0005665 | 0.0025474 | 0.00906
-0.73 | 0.0005349 | 0.0024467 | 0.008726
-0.72 | 0.000511 | 0.0023865 | 0.008476
-0.71 | 0.00048398 | 0.002287 | 0.008209
-0.7 | 0.00046068 | 0.0021881 | 0.007893
-0.69 | 0.00043993 | 0.0021111 | 0.007677
-0.68 | 0.0004174 | 0.0020289 | 0.007436
-0.67 | 0.00039823 | 0.0019535 | 0.007174
-0.66 | 0.00037809 | 0.0018803 | 0.006951
-0.65 | 0.00035977 | 0.0018158 | 0.006753
-0.64 | 0.00034222 | 0.0017448 | 0.006462
-0.63 | 0.00032709 | 0.0016634 | 0.006254
-0.62 | 0.00031008 | 0.0016043 | 0.006012
-0.61 | 0.00029361 | 0.001532 | 0.005883
-0.6 | 0.00028009 | 0.0014854 | 0.005651
-0.59 | 0.00026845 | 0.0014186 | 0.005481
-0.58 | 0.00025419 | 0.0013728 | 0.005297
-0.57 | 0.00024186 | 0.0013109 | 0.005091
-0.56 | 0.00022989 | 0.0012554 | 0.0049687
-0.55 | 0.00021964 | 0.0012131 | 0.0047911
-0.54 | 0.00020939 | 0.0011693 | 0.0046309
-0.53 | 0.00019851 | 0.0011264 | 0.0045009
-0.52 | 0.00018997 | 0.0010733 | 0.0043338
-0.51 | 0.0001809 | 0.0010379 | 0.004192
-0.5 | 0.00017178 | 0.0009951 | 0.0040718
-0.49 | 0.0001633 | 0.0009618 | 0.0039279
-0.48 | 0.00015739 | 0.0009334 | 0.003809
-0.47 | 0.00015341 | 0.000907 | 0.0037238
-0.46 | 0.00014923 | 0.0008901 | 0.0036365
-0.45 | 0.00014798 | 0.0008714 | 0.0035837
-0.44 | 0.00014791 | 0.0008641 | 0.0035654
-0.43 | 0.00015253 | 0.0008715 | 0.0035884
-0.42 | 0.00016079 | 0.0008949 | 0.0036448
-0.41 | 0.00017516 | 0.0009312 | 0.0037791
-0.4 | 0.00019726 | 0.0010017 | 0.0040208
-0.39 | 0.00023122 | 0.0011102 | 0.0043881
-0.38 | 0.00027894 | 0.0012683 | 0.0049396
-0.37 | 0.00034788 | 0.0015067 | 0.005806
-0.36 | 0.00044545 | 0.0018347 | 0.006992
-0.35 | 0.000591 | 0.002305 | 0.008702
-0.34 | 0.0007859 | 0.0029635 | 0.011142
-0.33 | 0.0010519 | 0.0038946 | 0.014596
-0.32 | 0.0014205 | 0.0051803 | 0.019464
-0.31 | 0.001928 | 0.007164 | 0.026225
-0.3 | 0.0026462 | 0.00967 | 0.035893
-0.29 | 0.0036254 | 0.013161 | 0.049238
-0.28 | 0.004972 | 0.017982 | 0.06766
-0.27 | 0.007244 | 0.024712 | 0.0932
-0.26 | 0.00993 | 0.033923 | 0.12817
-0.25 | 0.013568 | 0.04641 | 0.17545
-0.24 | 0.018574 | 0.06467 | 0.24079
-0.23 | 0.025397 | 0.08785 | 0.3294
-0.22 | 0.034738 | 0.11995 | 0.44836
-0.21 | 0.047317 | 0.16224 | 0.6126
-0.2 | 0.06625 | 0.22125 | 0.8279
-0.19 | 0.09017 | 0.30031 | 1.1194
-0.18 | 0.12255 | 0.40619 | 1.5021
-0.17 | 0.16564 | 0.54763 | 1.9984
-0.16 | 0.2245 | 0.7357 | 2.6483
-0.15 | 0.3009 | 0.9833 | 3.4918
-0.14 | 0.40593 | 1.3033 | 4.5681
-0.13 | 0.54355 | 1.7284 | 5.911
-0.12 | 0.7287 | 2.2841 | 7.581
-0.11 | 0.9677 | 2.9784 | 9.598
-0.1 | 1.2858 | 3.8992 | 12.031
-0.09 | 1.7008 | 5.0171 | 14.931
-0.08 | 2.2259 | 6.438 | 18.188
-0.07 | 2.8944 | 8.163 | 22.083
-0.06 | 3.7347 | 10.241 | 26.377
-0.05 | 4.7912 | 12.775 | 31.248
-0.04 | 6.025 | 15.702 | 36.685
-0.03 | 7.594 | 19.172 | 42.535
-0.02 | 9.452 | 23.135 | 48.913
-0.01 | 11.641 | 27.615 | 55.767
0 | 14.15 | 32.62 | 63.32
0.01 | 17.037 | 38.135 | 71.15
0.02 | 20.224 | 44.223 | 79.32
0.03 | 23.821 | 50.697 | 87.95
0.04 | 27.716 | 57.66 | 97.03
0.05 | 31.861 | 65.1 | 106.37
0.06 | 36.309 | 72.87 | 116.09
0.07 | 40.975 | 81.21 | 126.21
0.08 | 45.762 | 89.85 | 136.39
0.09 | 50.743 | 98.73 | 146.93
0.1 | 55.776 | 107.99 | 157.68
0.11 | 60.67 | 117.39 | 168.68
0.12 | 65.88 | 127.29 | 179.8
0.13 | 70.97 | 137.27 | 191.22
0.14 | 75.82 | 147.49 | 202.72
0.15 | 80.61 | 157.8 | 214.29
0.16 | 85.3 | 168.44 | 226.23
0.17 | 90.01 | 179.06 | 237.74
0.18 | 94.49 | 189.92 | 249.7
0.19 | 98.69 | 200.9 | 261.73
0.2 | 102.78 | 211.86 | 273.63
0.21 | 106.51 | 223.14 | 285.77
0.22 | 110.05 | 234.34 | 297.76
0.23 | 113.6 | 245.49 | 309.84
0.24 | 117.05 | 256.83 | 321.86
0.25 | 120.19 | 268.14 | 334.05
0.26 | 123.18 | 279.48 | 345.89
0.27 | 125.69 | 290.73 | 357.98
0.28 | 128.08 | 301.97 | 369.81
0.29 | 130.66 | 313.09 | 381.76
0.3 | 133.08 | 324.28 | 393.76
0.31 | 135.48 | 335.45 | 405.19
0.32 | 137.34 | 346.44 | 416.9
0.33 | 138.93 | 357.44 | 428.5
0.34 | 140.68 | 368.1 | 439.92
0.35 | 142.78 | 378.86 | 451.31
0.36 | 144.38 | 389.39 | 462.31
0.37 | 145.7 | 399.94 | 473.53
0.38 | 146.83 | 410.26 | 484.32
0.39 | 148.25 | 420.13 | 495.07
0.4 | 149.99 | 430.06 | 505.54
0.41 | 150.92 | 439.8 | 516
0.42 | 151.66 | 449.45 | 526.28
0.43 | 152.72 | 458.67 | 536.29
0.44 | 153.81 | 467.64 | 546.19
0.45 | 155.12 | 476.45 | 555.66
0.46 | 155.6 | 485.12 | 565.3
0.47 | 156.22 | 493.4 | 573.9
0.48 | 157.14 | 501.39 | 583.3
0.49 | 158.27 | 509.11 | 592
0.5 | 158.83 | 516.65 | 600.6

## Tranconductance (mS-mm)
VGS (V) | VDS = 0.100 V | VDS = 0.500 V | VDS = 0.900 V
-0.75 | -0.00243 | -0.01015 | -0.0212
-0.74 | -0.002795 | -0.01011 | -0.0273
-0.73 | -0.002775 | -0.008045 | -0.0292
-0.72 | -0.002546 | -0.007985 | -0.02585
-0.71 | -0.002516 | -0.00992 | -0.02915
-0.7 | -0.0022025 | -0.008795 | -0.0266
-0.69 | -0.002164 | -0.00796 | -0.02285
-0.68 | -0.002085 | -0.00788 | -0.02515
-0.67 | -0.0019655 | -0.00743 | -0.02425
-0.66 | -0.001923 | -0.006885 | -0.02105
-0.65 | -0.0017935 | -0.006775 | -0.02445
-0.64 | -0.001634 | -0.00762 | -0.02495
-0.63 | -0.001607 | -0.007025 | -0.0225
-0.62 | -0.001674 | -0.00657 | -0.01855
-0.61 | -0.0014995 | -0.005945 | -0.01805
-0.6 | -0.001258 | -0.00567 | -0.0201
-0.59 | -0.001295 | -0.00563 | -0.0177
-0.58 | -0.0013295 | -0.005385 | -0.0195
-0.57 | -0.001215 | -0.00587 | -0.016415
-0.56 | -0.001111 | -0.00489 | -0.014995
-0.55 | -0.001025 | -0.004305 | -0.01689
-0.54 | -0.0010565 | -0.004335 | -0.01451
-0.53 | -0.000971 | -0.0048 | -0.014855
-0.52 | -0.0008805 | -0.004425 | -0.015445
-0.51 | -0.0009095 | -0.00391 | -0.0131
-0.5 | -0.00088 | -0.003805 | -0.013205
-0.49 | -0.0007195 | -0.003085 | -0.01314
-0.48 | -0.0004945 | -0.00274 | -0.010205
-0.47 | -0.000408 | -0.002165 | -0.008625
-0.46 | -0.0002715 | -0.00178 | -0.007005
-0.45 | -6.6e-05 | -0.0013 | -0.003555
-0.44 | 0.0002275 | 5e-06 | 0.000235
-0.43 | 0.000644 | 0.00154 | 0.00397
-0.42 | 0.0011315 | 0.002985 | 0.009535
-0.41 | 0.0018235 | 0.00534 | 0.0188
-0.4 | 0.002803 | 0.00895 | 0.03045
-0.39 | 0.004084 | 0.01333 | 0.04594
-0.38 | 0.005833 | 0.019825 | 0.070895
-0.37 | 0.0083255 | 0.02832 | 0.10262
-0.36 | 0.012156 | 0.039915 | 0.1448
-0.35 | 0.0170225 | 0.05644 | 0.2075
-0.34 | 0.023045 | 0.07948 | 0.2947
-0.33 | 0.03173 | 0.11084 | 0.4161
-0.32 | 0.043805 | 0.16347 | 0.58145
-0.31 | 0.061285 | 0.224485 | 0.82145
-0.3 | 0.08487 | 0.29985 | 1.15065
-0.29 | 0.11629 | 0.4156 | 1.58835
-0.28 | 0.18093 | 0.57755 | 2.1981
-0.27 | 0.2479 | 0.79705 | 3.0255
-0.26 | 0.3162 | 1.0849 | 4.1125
-0.25 | 0.4322 | 1.53735 | 5.631
-0.24 | 0.59145 | 2.072 | 7.6975
-0.23 | 0.8082 | 2.764 | 10.3785
-0.22 | 1.096 | 3.7195 | 14.16
-0.21 | 1.5756 | 5.065 | 18.977
-0.2 | 2.14265 | 6.9035 | 25.34
-0.19 | 2.815 | 9.247 | 33.71
-0.18 | 3.7735 | 12.366 | 43.95
-0.17 | 5.0975 | 16.4755 | 57.31
-0.16 | 6.763 | 21.7835 | 74.67
-0.15 | 9.0715 | 28.38 | 95.99
-0.14 | 12.1325 | 37.255 | 120.96
-0.13 | 16.1385 | 49.04 | 150.645
-0.12 | 21.2075 | 62.5 | 184.35
-0.11 | 27.855 | 80.755 | 222.5
-0.1 | 36.655 | 101.935 | 266.65
-0.09 | 47.005 | 126.94 | 307.85
-0.08 | 59.68 | 157.295 | 357.6
-0.07 | 75.44 | 190.15 | 409.45
-0.06 | 94.84 | 230.6 | 458.25
-0.05 | 114.515 | 273.05 | 515.4
-0.04 | 140.14 | 319.85 | 564.35
-0.03 | 171.35 | 371.65 | 611.4
-0.02 | 202.35 | 422.15 | 661.6
-0.01 | 234.9 | 474.25 | 720.35
0 | 269.8 | 526 | 769.15
0.01 | 303.7 | 580.15 | 800
0.02 | 339.2 | 628.1 | 840
0.03 | 374.6 | 671.85 | 885.5
0.04 | 402 | 720.15 | 921
0.05 | 429.65 | 760.5 | 953
0.06 | 455.7 | 805.5 | 992
0.07 | 472.65 | 849 | 1015
0.08 | 488.4 | 876 | 1036
0.09 | 500.7 | 907 | 1064.5
0.1 | 496.35 | 933 | 1087.5
0.11 | 505.2 | 965 | 1106
0.12 | 515 | 994 | 1127
0.13 | 497 | 1010 | 1146
0.14 | 482 | 1026.5 | 1153.5
0.15 | 474 | 1047.5 | 1175.5
0.16 | 470 | 1063 | 1172.5
0.17 | 459.5 | 1074 | 1173.5
0.18 | 434 | 1092 | 1199.5
0.19 | 414.5 | 1097 | 1196.5
0.2 | 391 | 1112 | 1202
0.21 | 363.5 | 1124 | 1206.5
0.22 | 354.5 | 1117.5 | 1203.5
0.23 | 350 | 1124.5 | 1205
0.24 | 329.5 | 1132.5 | 1210.5
0.25 | 306.5 | 1132.5 | 1201.5
0.26 | 275 | 1129.5 | 1196.5
0.27 | 245 | 1124.5 | 1196
0.28 | 248.5 | 1118 | 1189
0.29 | 250 | 1115.5 | 1197.5
0.3 | 241 | 1118 | 1171.5
0.31 | 213 | 1108 | 1157
0.32 | 172.5 | 1099.5 | 1165.5
0.33 | 167 | 1083 | 1151
0.34 | 192.5 | 1071 | 1140.5
0.35 | 185 | 1064.5 | 1119.5
0.36 | 146 | 1054 | 1111
0.37 | 122.5 | 1043.5 | 1100.5
0.38 | 127.5 | 1009.5 | 1077
0.39 | 158 | 990 | 1061
0.4 | 133.5 | 983.5 | 1046.5
0.41 | 83.5 | 969.5 | 1037
0.42 | 90 | 943.5 | 1014.5
0.43 | 107.5 | 909.5 | 995.5
0.44 | 120 | 889 | 968.5
0.45 | 89.5 | 874 | 955.5
0.46 | 55 | 847.5 | 912
0.47 | 77 | 813.5 | 900
0.48 | 102.5 | 785.5 | 905
0.49 | 84.5 | 763 | 865
0.5 | 56 | 754 | 860