## IDS-VDS Characteristic (mA-mm)
VGS (V) | VDS = 0.100 V | VDS = 0.500 V | VDS = 0.900 V
-0.75 | 0.0005573 | 0.0025764 | 0.009165
-0.74 | 0.0005277 | 0.0024802 | 0.00882
-0.73 | 0.0005056 | 0.0023928 | 0.008567
-0.72 | 0.00047695 | 0.0023037 | 0.008288
-0.71 | 0.00045359 | 0.0022053 | 0.007999
-0.7 | 0.00043037 | 0.0021204 | 0.007705
-0.69 | 0.00040923 | 0.002033 | 0.007488
-0.68 | 0.0003929 | 0.0019577 | 0.007266
-0.67 | 0.00037131 | 0.0018763 | 0.007007
-0.66 | 0.0003532 | 0.0018036 | 0.006771
-0.65 | 0.00033687 | 0.0017486 | 0.006557
-0.64 | 0.00032168 | 0.0016615 | 0.006318
-0.63 | 0.00030539 | 0.0016009 | 0.006113
-0.62 | 0.00029106 | 0.0015373 | 0.005917
-0.61 | 0.0002766 | 0.0014678 | 0.005728
-0.6 | 0.0002629 | 0.0014263 | 0.005551
-0.59 | 0.00025187 | 0.001368 | 0.005353
-0.58 | 0.00023945 | 0.0012997 | 0.0052
-0.57 | 0.00022541 | 0.0012537 | 0.005016
-0.56 | 0.00021342 | 0.0012034 | 0.004827
-0.55 | 0.00020482 | 0.0011615 | 0.0046957
-0.54 | 0.00019287 | 0.0011169 | 0.0045366
-0.53 | 0.00018474 | 0.0010681 | 0.0043672
-0.52 | 0.00017609 | 0.0010236 | 0.004236
-0.51 | 0.00016818 | 0.0009865 | 0.0040857
-0.5 | 0.00016103 | 0.000948 | 0.0039643
-0.49 | 0.00015432 | 0.0009237 | 0.003821
-0.48 | 0.00014836 | 0.0008918 | 0.0037185
-0.47 | 0.00014278 | 0.0008683 | 0.0036285
-0.46 | 0.00014015 | 0.0008428 | 0.0035568
-0.45 | 0.00013909 | 0.0008288 | 0.0034763
-0.44 | 0.00013935 | 0.0008184 | 0.0034603
-0.43 | 0.00014404 | 0.0008209 | 0.0034379
-0.42 | 0.00015117 | 0.0008413 | 0.0034897
-0.41 | 0.00016437 | 0.0008824 | 0.0036027
-0.4 | 0.00018603 | 0.0009394 | 0.0038114
-0.39 | 0.00021713 | 0.0010455 | 0.0041539
-0.38 | 0.00026244 | 0.0011918 | 0.0046493
-0.37 | 0.00032609 | 0.0014049 | 0.0053885
-0.36 | 0.0004175 | 0.0017119 | 0.006561
-0.35 | 0.00054351 | 0.0021488 | 0.008045
-0.34 | 0.0007729 | 0.0027706 | 0.010314
-0.33 | 0.0010338 | 0.0036184 | 0.013454
-0.32 | 0.0013905 | 0.0048051 | 0.017959
-0.31 | 0.0018932 | 0.006625 | 0.024082
-0.3 | 0.0025875 | 0.00898 | 0.032897
-0.29 | 0.0035425 | 0.012187 | 0.045072
-0.28 | 0.0048507 | 0.016682 | 0.06216
-0.27 | 0.006958 | 0.022928 | 0.08547
-0.26 | 0.009504 | 0.031273 | 0.1179
-0.25 | 0.013 | 0.043023 | 0.16195
-0.24 | 0.017769 | 0.06001 | 0.21995
-0.23 | 0.024337 | 0.08188 | 0.30292
-0.22 | 0.033239 | 0.11158 | 0.41545
-0.21 | 0.045238 | 0.15154 | 0.56423
-0.2 | 0.06313 | 0.20683 | 0.7652
-0.19 | 0.08578 | 0.28092 | 1.0346
-0.18 | 0.11696 | 0.38101 | 1.3908
-0.17 | 0.15789 | 0.51265 | 1.8645
-0.16 | 0.21414 | 0.6916 | 2.4752
-0.15 | 0.28882 | 0.9207 | 3.2791
-0.14 | 0.38868 | 1.2339 | 4.2988
-0.13 | 0.52282 | 1.6354 | 5.5445
-0.12 | 0.6987 | 2.1596 | 7.17
-0.11 | 0.9312 | 2.8207 | 9.102
-0.1 | 1.2329 | 3.6946 | 11.452
-0.09 | 1.6367 | 4.7811 | 14.231
-0.08 | 2.1488 | 6.148 | 17.508
-0.07 | 2.7977 | 7.804 | 21.23
-0.06 | 3.6247 | 9.857 | 25.469
-0.05 | 4.6447 | 12.298 | 32.137
-0.04 | 5.866 | 15.189 | 38.617
-0.03 | 7.39 | 18.57 | 44.631
-0.02 | 9.217 | 22.438 | 50.321
-0.01 | 11.358 | 26.843 | 56.121
0 | 13.883 | 31.869 | 62.11
0.01 | 16.725 | 37.346 | 69.87
0.02 | 19.867 | 43.264 | 78.01
0.03 | 23.489 | 49.81 | 86.81
0.04 | 27.334 | 56.72 | 95.75
0.05 | 31.501 | 64.08 | 105.23
0.06 | 35.926 | 71.93 | 114.85
0.07 | 40.615 | 80.29 | 125
0.08 | 45.426 | 88.9 | 135.32
0.09 | 50.402 | 97.63 | 145.89
0.1 | 55.478 | 107 | 156.77
0.11 | 60.38 | 116.53 | 167.78
0.12 | 65.6 | 126.45 | 179.1
0.13 | 70.71 | 136.44 | 190.41
0.14 | 75.76 | 146.61 | 202.06
0.15 | 80.63 | 157.15 | 213.55
0.16 | 85.38 | 167.81 | 225.52
0.17 | 89.98 | 178.55 | 237.44
0.18 | 94.48 | 189.39 | 249.37
0.19 | 98.84 | 200.42 | 261.47
0.2 | 103.02 | 211.61 | 273.29
0.21 | 106.93 | 222.94 | 285.61
0.22 | 110.54 | 234.22 | 297.78
0.23 | 114 | 245.35 | 309.88
0.24 | 117.27 | 256.8 | 322.16
0.25 | 120.72 | 268.3 | 334.21
0.26 | 123.66 | 279.67 | 346.34
0.27 | 126.33 | 291.08 | 358.39
0.28 | 128.87 | 302.3 | 370.41
0.29 | 131.42 | 313.64 | 382.26
0.3 | 133.79 | 324.93 | 394.29
0.31 | 136.1 | 336.21 | 406.06
0.32 | 138.15 | 347.17 | 417.76
0.33 | 139.95 | 358.33 | 429.45
0.34 | 141.86 | 369.17 | 440.75
0.35 | 143.53 | 379.93 | 452.29
0.36 | 145.23 | 390.55 | 463.47
0.37 | 146.69 | 401.05 | 474.61
0.38 | 147.89 | 411.52 | 485.68
0.39 | 149.34 | 421.64 | 496.36
0.4 | 150.57 | 431.54 | 507.05
0.41 | 151.86 | 441.39 | 517.5
0.42 | 152.88 | 451.04 | 527.83
0.43 | 153.93 | 460.42 | 537.89
0.44 | 154.97 | 469.53 | 547.84
0.45 | 156.03 | 478.35 | 557.48
0.46 | 156.85 | 487.11 | 567.08
0.47 | 157.63 | 495.55 | 575.9
0.48 | 158.51 | 503.6 | 585
0.49 | 159.31 | 511.36 | 594
0.5 | 160.08 | 519.03 | 602.6

## Tranconductance (mS-mm)
VGS (V) | VDS = 0.100 V | VDS = 0.500 V | VDS = 0.900 V
-0.75 | -0.00296 | -0.00962 | -0.0345
-0.74 | -0.002585 | -0.00918 | -0.0299
-0.73 | -0.0025375 | -0.008825 | -0.0266
-0.72 | -0.0026005 | -0.009375 | -0.0284
-0.71 | -0.002329 | -0.009165 | -0.02915
-0.7 | -0.002218 | -0.008615 | -0.02555
-0.69 | -0.0018735 | -0.008135 | -0.02195
-0.68 | -0.001896 | -0.007835 | -0.02405
-0.67 | -0.001985 | -0.007705 | -0.02475
-0.66 | -0.001722 | -0.006385 | -0.0225
-0.65 | -0.001576 | -0.007105 | -0.02265
-0.64 | -0.001574 | -0.007385 | -0.0222
-0.63 | -0.001531 | -0.00621 | -0.02005
-0.62 | -0.0014395 | -0.006655 | -0.01925
-0.61 | -0.001408 | -0.00555 | -0.0183
-0.6 | -0.0012365 | -0.00499 | -0.01875
-0.59 | -0.0011725 | -0.00633 | -0.01755
-0.58 | -0.001323 | -0.005715 | -0.01685
-0.57 | -0.0013015 | -0.004815 | -0.01865
-0.56 | -0.0010295 | -0.00461 | -0.016015
-0.55 | -0.0010275 | -0.004325 | -0.01452
-0.54 | -0.001004 | -0.00467 | -0.016425
-0.53 | -0.000839 | -0.004665 | -0.01503
-0.52 | -0.000828 | -0.00408 | -0.014075
-0.51 | -0.000753 | -0.00378 | -0.013585
-0.5 | -0.000693 | -0.00314 | -0.013235
-0.49 | -0.0006335 | -0.00281 | -0.01229
-0.48 | -0.000577 | -0.00277 | -0.009625
-0.47 | -0.0004105 | -0.00245 | -0.008085
-0.46 | -0.0001845 | -0.001975 | -0.00761
-0.45 | -4e-05 | -0.00122 | -0.004825
-0.44 | 0.0002475 | -0.000395 | -0.00192
-0.43 | 0.000591 | 0.001145 | 0.00147
-0.42 | 0.0010165 | 0.003075 | 0.00824
-0.41 | 0.001743 | 0.004905 | 0.016085
-0.4 | 0.002638 | 0.008155 | 0.02756
-0.39 | 0.0038205 | 0.01262 | 0.041895
-0.38 | 0.005448 | 0.01797 | 0.06173
-0.37 | 0.007753 | 0.026005 | 0.095585
-0.36 | 0.010871 | 0.037195 | 0.132825
-0.35 | 0.01777 | 0.052935 | 0.18765
-0.34 | 0.0245145 | 0.07348 | 0.27045
-0.33 | 0.03088 | 0.101725 | 0.38225
-0.32 | 0.04297 | 0.15033 | 0.5314
-0.31 | 0.05985 | 0.208745 | 0.7469
-0.3 | 0.082465 | 0.2781 | 1.0495
-0.29 | 0.11316 | 0.3851 | 1.46315
-0.28 | 0.170775 | 0.53705 | 2.0199
-0.27 | 0.232665 | 0.72955 | 2.787
-0.26 | 0.3021 | 1.00475 | 3.824
-0.25 | 0.41325 | 1.43685 | 5.1025
-0.24 | 0.56685 | 1.94285 | 7.0485
-0.23 | 0.7735 | 2.5785 | 9.775
-0.22 | 1.04505 | 3.483 | 13.0655
-0.21 | 1.49455 | 4.7625 | 17.4875
-0.2 | 2.0271 | 6.469 | 23.5185
-0.19 | 2.6915 | 8.709 | 31.28
-0.18 | 3.6055 | 11.5865 | 41.495
-0.17 | 4.859 | 15.5295 | 54.22
-0.16 | 6.5465 | 20.4025 | 70.73
-0.15 | 8.727 | 27.115 | 91.18
-0.14 | 11.7 | 35.735 | 113.27
-0.13 | 15.501 | 46.285 | 143.56
-0.12 | 20.419 | 59.265 | 177.875
-0.11 | 26.71 | 76.75 | 214.1
-0.1 | 35.275 | 98.02 | 256.45
-0.09 | 45.795 | 122.67 | 302.8
-0.08 | 58.05 | 151.145 | 349.95
-0.07 | 73.795 | 185.45 | 398.05
-0.06 | 92.35 | 224.7 | 545.35
-0.05 | 112.065 | 266.6 | 657.4
-0.04 | 137.265 | 313.6 | 624.7
-0.03 | 167.55 | 362.45 | 585.2
-0.02 | 198.4 | 413.65 | 574.5
-0.01 | 233.3 | 471.55 | 589.45
0 | 268.35 | 525.15 | 687.45
0.01 | 299.2 | 569.75 | 795
0.02 | 338.2 | 623.2 | 847
0.03 | 373.35 | 672.8 | 887
0.04 | 400.6 | 713.5 | 921
0.05 | 429.6 | 760.5 | 955
0.06 | 455.7 | 810.5 | 988.5
0.07 | 475 | 848.5 | 1023.5
0.08 | 489.35 | 867 | 1044.5
0.09 | 502.6 | 905 | 1072.5
0.1 | 498.9 | 945 | 1094.5
0.11 | 506.1 | 972.5 | 1116.5
0.12 | 516.5 | 995.5 | 1131.5
0.13 | 508 | 1008 | 1148
0.14 | 496 | 1035.5 | 1157
0.15 | 481 | 1060 | 1173
0.16 | 467.5 | 1070 | 1194.5
0.17 | 455 | 1079 | 1192.5
0.18 | 443 | 1093.5 | 1201.5
0.19 | 427 | 1111 | 1196
0.2 | 404.5 | 1126 | 1207
0.21 | 376 | 1130.5 | 1224.5
0.22 | 353.5 | 1120.5 | 1213.5
0.23 | 336.5 | 1129 | 1219
0.24 | 336 | 1147.5 | 1216.5
0.25 | 319.5 | 1143.5 | 1209
0.26 | 280.5 | 1139 | 1209
0.27 | 260.5 | 1131.5 | 1203.5
0.28 | 254.5 | 1128 | 1193.5
0.29 | 246 | 1131.5 | 1194
0.3 | 234 | 1128.5 | 1190
0.31 | 218 | 1112 | 1173.5
0.32 | 192.5 | 1106 | 1169.5
0.33 | 185.5 | 1100 | 1149.5
0.34 | 179 | 1080 | 1142
0.35 | 168.5 | 1069 | 1136
0.36 | 158 | 1056 | 1116
0.37 | 133 | 1048.5 | 1110.5
0.38 | 132.5 | 1029.5 | 1087.5
0.39 | 134 | 1001 | 1068.5
0.4 | 126 | 987.5 | 1057
0.41 | 115.5 | 975 | 1039
0.42 | 103.5 | 951.5 | 1019.5
0.43 | 104.5 | 924.5 | 1000.5
0.44 | 105 | 896.5 | 979.5
0.45 | 94 | 879 | 962
0.46 | 80 | 860 | 921
0.47 | 83 | 824.5 | 896
0.48 | 84 | 790.5 | 905
0.49 | 78.5 | 771.5 | 880
0.5 | 77 | 767 | 860