## IDS-VDS Characteristic (mA-mm)
VGS (V) | VDS = 0.100 V | VDS = 0.500 V | VDS = 0.900 V
-0.75 | 0.0005993 | 0.0027399 | 0.009654
-0.74 | 0.0005684 | 0.0026418 | 0.009342
-0.73 | 0.0005429 | 0.0025483 | 0.008987
-0.72 | 0.0005207 | 0.0024512 | 0.008776
-0.71 | 0.00048979 | 0.0023427 | 0.00845
-0.7 | 0.00045971 | 0.0022619 | 0.008196
-0.69 | 0.00043913 | 0.0021803 | 0.007933
-0.68 | 0.00041706 | 0.0020832 | 0.007663
-0.67 | 0.00040092 | 0.0020022 | 0.007443
-0.66 | 0.00037954 | 0.0019296 | 0.00719
-0.65 | 0.0003637 | 0.0018583 | 0.006967
-0.64 | 0.00034557 | 0.0017946 | 0.006731
-0.63 | 0.0003304 | 0.0017258 | 0.006521
-0.62 | 0.00031344 | 0.0016573 | 0.006275
-0.61 | 0.00029885 | 0.0015928 | 0.006055
-0.6 | 0.00028355 | 0.0015198 | 0.00586
-0.59 | 0.00027004 | 0.0014588 | 0.005636
-0.58 | 0.00025679 | 0.001409 | 0.005461
-0.57 | 0.00024499 | 0.0013537 | 0.00529
-0.56 | 0.00023169 | 0.0012844 | 0.005096
-0.55 | 0.00022123 | 0.0012441 | 0.0049151
-0.54 | 0.00021259 | 0.0011928 | 0.0047792
-0.53 | 0.00020111 | 0.0011492 | 0.0046193
-0.52 | 0.00019196 | 0.0011139 | 0.0044845
-0.51 | 0.0001828 | 0.0010627 | 0.0043149
-0.5 | 0.00017229 | 0.0010236 | 0.0041997
-0.49 | 0.00016619 | 0.0009855 | 0.0040719
-0.48 | 0.00015952 | 0.0009558 | 0.003938
-0.47 | 0.00015425 | 0.0009238 | 0.0038376
-0.46 | 0.00015074 | 0.0008981 | 0.003727
-0.45 | 0.00014753 | 0.0008852 | 0.0036716
-0.44 | 0.00014788 | 0.000868 | 0.0036414
-0.43 | 0.00015105 | 0.0008699 | 0.0036438
-0.42 | 0.00015842 | 0.0008865 | 0.0036845
-0.41 | 0.00017085 | 0.000919 | 0.0037955
-0.4 | 0.00019106 | 0.0009826 | 0.0039531
-0.39 | 0.00022184 | 0.0010766 | 0.0042898
-0.38 | 0.00026615 | 0.0012204 | 0.0047706
-0.37 | 0.00032873 | 0.001427 | 0.0054856
-0.36 | 0.00041885 | 0.0017298 | 0.006641
-0.35 | 0.0005449 | 0.0021541 | 0.00813
-0.34 | 0.0007651 | 0.002763 | 0.010348
-0.33 | 0.0010244 | 0.0036069 | 0.013517
-0.32 | 0.00138 | 0.0047882 | 0.017834
-0.31 | 0.0018755 | 0.006594 | 0.024019
-0.3 | 0.0025573 | 0.008911 | 0.032824
-0.29 | 0.0034997 | 0.012082 | 0.044984
-0.28 | 0.0047973 | 0.01643 | 0.06186
-0.27 | 0.00691 | 0.022606 | 0.08522
-0.26 | 0.009422 | 0.03108 | 0.11716
-0.25 | 0.012889 | 0.042758 | 0.16061
-0.24 | 0.017594 | 0.05925 | 0.22122
-0.23 | 0.024071 | 0.0805 | 0.3027
-0.22 | 0.032996 | 0.11005 | 0.41314
-0.21 | 0.044993 | 0.1502 | 0.56408
-0.2 | 0.06303 | 0.20522 | 0.7646
-0.19 | 0.08543 | 0.27829 | 1.0306
-0.18 | 0.11654 | 0.37806 | 1.3947
-0.17 | 0.15786 | 0.51046 | 1.8603
-0.16 | 0.21353 | 0.6884 | 2.4762
-0.15 | 0.28778 | 0.9211 | 3.2557
-0.14 | 0.38742 | 1.2312 | 4.2867
-0.13 | 0.52078 | 1.6343 | 5.5668
-0.12 | 0.6958 | 2.148 | 7.17
-0.11 | 0.93 | 2.8303 | 9.071
-0.1 | 1.2331 | 3.6835 | 11.422
-0.09 | 1.6333 | 4.789 | 14.216
-0.08 | 2.1413 | 6.16 | 17.417
-0.07 | 2.7969 | 7.802 | 21.194
-0.06 | 3.6203 | 9.813 | 25.343
-0.05 | 4.6531 | 12.314 | 30.13
-0.04 | 5.876 | 15.17 | 35.455
-0.03 | 7.383 | 18.543 | 41.162
-0.02 | 9.21 | 22.396 | 47.522
-0.01 | 11.34 | 26.798 | 54.197
0 | 13.852 | 31.687 | 61.55
0.01 | 16.661 | 37.176 | 69.3
0.02 | 19.845 | 43.008 | 77.41
0.03 | 23.385 | 49.506 | 85.97
0.04 | 27.192 | 56.445 | 95.01
0.05 | 31.355 | 63.69 | 104.16
0.06 | 35.724 | 71.49 | 113.78
0.07 | 40.435 | 79.7 | 123.82
0.08 | 45.215 | 88.28 | 133.98
0.09 | 50.104 | 96.95 | 144.35
0.1 | 55.095 | 106.15 | 155.1
0.11 | 60.07 | 115.58 | 166.01
0.12 | 65.14 | 125.43 | 177.19
0.13 | 70.09 | 135.17 | 188.5
0.14 | 75.08 | 145.43 | 199.72
0.15 | 79.99 | 155.68 | 211.4
0.16 | 84.88 | 166.24 | 223.18
0.17 | 89.44 | 176.96 | 234.86
0.18 | 93.76 | 187.53 | 246.76
0.19 | 97.83 | 198.59 | 258.52
0.2 | 101.88 | 209.53 | 270.48
0.21 | 105.91 | 220.63 | 282.61
0.22 | 109.77 | 231.86 | 294.61
0.23 | 113.27 | 242.94 | 306.61
0.24 | 116.41 | 254.27 | 318.63
0.25 | 119.32 | 265.66 | 330.69
0.26 | 122.18 | 276.86 | 342.72
0.27 | 125.3 | 287.98 | 354.7
0.28 | 127.98 | 299.24 | 366.43
0.29 | 130.45 | 310.36 | 378.39
0.3 | 132.66 | 321.69 | 390.28
0.31 | 134.49 | 332.8 | 402.01
0.32 | 136.71 | 343.56 | 413.65
0.33 | 138.79 | 354.64 | 425.07
0.34 | 140.68 | 365.38 | 436.63
0.35 | 142.22 | 376.16 | 447.85
0.36 | 143.62 | 386.79 | 459.16
0.37 | 145.34 | 397.11 | 470.23
0.38 | 146.93 | 407.37 | 481.13
0.39 | 148.23 | 417.5 | 491.85
0.4 | 149.01 | 427.47 | 502.5
0.41 | 150.33 | 437.16 | 512.88
0.42 | 151.63 | 446.76 | 523.17
0.43 | 152.82 | 456.04 | 533.31
0.44 | 153.65 | 465.21 | 543.22
0.45 | 154.21 | 474.09 | 552.93
0.46 | 155.36 | 482.71 | 562.58
0.47 | 156.33 | 491 | 571.8
0.48 | 157.2 | 499.12 | 580.8
0.49 | 157.79 | 507.04 | 589.4
0.5 | 158.46 | 514.65 | 598.2

## Tranconductance (mS-mm)
VGS (V) | VDS = 0.100 V | VDS = 0.500 V | VDS = 0.900 V
-0.75 | -0.00309 | -0.00981 | -0.0312
-0.74 | -0.00282 | -0.00958 | -0.03335
-0.73 | -0.002385 | -0.00953 | -0.0283
-0.72 | -0.0026555 | -0.01028 | -0.02685
-0.71 | -0.0030495 | -0.009465 | -0.029
-0.7 | -0.002533 | -0.00812 | -0.02585
-0.69 | -0.0021325 | -0.008935 | -0.02665
-0.68 | -0.0019105 | -0.008905 | -0.0245
-0.67 | -0.001876 | -0.00768 | -0.02365
-0.66 | -0.001861 | -0.007195 | -0.0238
-0.65 | -0.0016985 | -0.00675 | -0.02295
-0.64 | -0.001665 | -0.006625 | -0.0223
-0.63 | -0.0016065 | -0.006865 | -0.0228
-0.62 | -0.0015775 | -0.00665 | -0.0233
-0.61 | -0.0014945 | -0.006875 | -0.02075
-0.6 | -0.0014405 | -0.0067 | -0.02095
-0.59 | -0.001338 | -0.00554 | -0.01995
-0.58 | -0.0012525 | -0.005255 | -0.0173
-0.57 | -0.001255 | -0.00623 | -0.01825
-0.56 | -0.001188 | -0.00548 | -0.018745
-0.55 | -0.000955 | -0.00458 | -0.01584
-0.54 | -0.001006 | -0.004745 | -0.01479
-0.53 | -0.0010315 | -0.003945 | -0.014735
-0.52 | -0.0009155 | -0.004325 | -0.01522
-0.51 | -0.0009835 | -0.004515 | -0.01424
-0.5 | -0.0008305 | -0.00386 | -0.01215
-0.49 | -0.0006385 | -0.00339 | -0.013085
-0.48 | -0.000597 | -0.003085 | -0.011715
-0.47 | -0.000439 | -0.002885 | -0.01055
-0.46 | -0.000336 | -0.00193 | -0.0083
-0.45 | -0.000143 | -0.001505 | -0.00428
-0.44 | 0.000176 | -0.000765 | -0.00139
-0.43 | 0.000527 | 0.000925 | 0.002155
-0.42 | 0.00099 | 0.002455 | 0.007585
-0.41 | 0.001632 | 0.004805 | 0.01343
-0.4 | 0.0025495 | 0.00788 | 0.024715
-0.39 | 0.0037545 | 0.01189 | 0.040875
-0.38 | 0.0053445 | 0.01752 | 0.05979
-0.37 | 0.007635 | 0.02547 | 0.09352
-0.36 | 0.0108085 | 0.036355 | 0.13222
-0.35 | 0.0173125 | 0.05166 | 0.18535
-0.34 | 0.023975 | 0.07264 | 0.26935
-0.33 | 0.030745 | 0.10126 | 0.3743
-0.32 | 0.042555 | 0.149355 | 0.5251
-0.31 | 0.058865 | 0.20614 | 0.7495
-0.3 | 0.08121 | 0.2744 | 1.04825
-0.29 | 0.112 | 0.37595 | 1.4518
-0.28 | 0.170515 | 0.5262 | 2.0118
-0.27 | 0.231235 | 0.7325 | 2.765
-0.26 | 0.29895 | 1.0076 | 3.7695
-0.25 | 0.4086 | 1.4085 | 5.203
-0.24 | 0.5591 | 1.8871 | 7.1045
-0.23 | 0.7701 | 2.54 | 9.596
-0.22 | 1.0461 | 3.485 | 13.069
-0.21 | 1.5017 | 4.7585 | 17.573
-0.2 | 2.02185 | 6.4045 | 23.326
-0.19 | 2.6755 | 8.642 | 31.505
-0.18 | 3.6215 | 11.6085 | 41.485
-0.17 | 4.8495 | 15.517 | 54.075
-0.16 | 6.496 | 20.532 | 69.77
-0.15 | 8.6945 | 27.14 | 90.525
-0.14 | 11.65 | 35.66 | 115.555
-0.13 | 15.419 | 45.84 | 144.165
-0.12 | 20.461 | 59.8 | 175.21
-0.11 | 26.865 | 76.775 | 212.6
-0.1 | 35.165 | 97.935 | 257.25
-0.09 | 45.41 | 123.825 | 299.75
-0.08 | 58.18 | 150.65 | 348.9
-0.07 | 73.95 | 182.65 | 396.3
-0.06 | 92.81 | 225.6 | 446.8
-0.05 | 112.785 | 267.85 | 505.6
-0.04 | 136.495 | 311.45 | 551.6
-0.03 | 166.7 | 361.3 | 603.35
-0.02 | 197.85 | 412.75 | 651.75
-0.01 | 232.1 | 464.55 | 701.4
0 | 266.05 | 518.9 | 755.15
0.01 | 299.65 | 566.05 | 793
0.02 | 336.2 | 616.5 | 833.5
0.03 | 367.35 | 671.85 | 880
0.04 | 398.5 | 709.2 | 909.5
0.05 | 426.6 | 752.25 | 938.5
0.06 | 454 | 800.5 | 983
0.07 | 474.55 | 839.5 | 1010
0.08 | 483.45 | 862.5 | 1026.5
0.09 | 494 | 893.5 | 1056
0.1 | 498.3 | 931.5 | 1083
0.11 | 502.25 | 964 | 1104.5
0.12 | 501 | 979.5 | 1124.5
0.13 | 497 | 1000 | 1126.5
0.14 | 495 | 1025.5 | 1145
0.15 | 490 | 1040.5 | 1173
0.16 | 472.5 | 1064 | 1173
0.17 | 444 | 1064.5 | 1179
0.18 | 419.5 | 1081.5 | 1183
0.19 | 406 | 1100 | 1186
0.2 | 404 | 1102 | 1204.5
0.21 | 394.5 | 1116.5 | 1206.5
0.22 | 368 | 1115.5 | 1200
0.23 | 332 | 1120.5 | 1201
0.24 | 302.5 | 1136 | 1204
0.25 | 288.5 | 1129.5 | 1204.5
0.26 | 299 | 1116 | 1200.5
0.27 | 290 | 1119 | 1185.5
0.28 | 257.5 | 1119 | 1184.5
0.29 | 234 | 1122.5 | 1192.5
0.3 | 202 | 1122 | 1181
0.31 | 202.5 | 1093.5 | 1168.5
0.32 | 215 | 1092 | 1153
0.33 | 198.5 | 1091 | 1149
0.34 | 171.5 | 1076 | 1139
0.35 | 147 | 1070.5 | 1126.5
0.36 | 156 | 1047.5 | 1119
0.37 | 165.5 | 1029 | 1098.5
0.38 | 144.5 | 1019.5 | 1081
0.39 | 104 | 1005 | 1068.5
0.4 | 105 | 983 | 1051.5
0.41 | 131 | 964.5 | 1033.5
0.42 | 124.5 | 944 | 1021.5
0.43 | 101 | 922.5 | 1002.5
0.44 | 69.5 | 902.5 | 981
0.45 | 85.5 | 875 | 968
0.46 | 106 | 845.5 | 943.5
0.47 | 92 | 820.5 | 911
0.48 | 73 | 802 | 880
0.49 | 63 | 776.5 | 870
0.5 | 67 | 761 | 880