## IDS-VDS Characteristic (mA-mm)
VGS (V) | VDS = 0.100 V | VDS = 0.500 V | VDS = 0.900 V
-0.75 | 0.0005524 | 0.0024404 | 0.008357
-0.74 | 0.0005254 | 0.0023335 | 0.008091
-0.73 | 0.000502 | 0.0022481 | 0.007853
-0.72 | 0.00047858 | 0.0021695 | 0.007621
-0.71 | 0.00045697 | 0.0020963 | 0.007357
-0.7 | 0.00043893 | 0.0020047 | 0.007131
-0.69 | 0.00041613 | 0.0019485 | 0.006938
-0.68 | 0.00039606 | 0.0018781 | 0.006711
-0.67 | 0.00037924 | 0.0017963 | 0.006481
-0.66 | 0.00035869 | 0.0017291 | 0.00626
-0.65 | 0.00034091 | 0.0016573 | 0.006079
-0.64 | 0.00032467 | 0.0016017 | 0.005865
-0.63 | 0.00031101 | 0.001527 | 0.00568
-0.62 | 0.00029761 | 0.0014668 | 0.005483
-0.61 | 0.0002797 | 0.0014115 | 0.005323
-0.6 | 0.00026822 | 0.001357 | 0.005164
-0.59 | 0.00025575 | 0.0013063 | 0.0049928
-0.58 | 0.00024353 | 0.0012536 | 0.0048274
-0.57 | 0.00023191 | 0.0012059 | 0.0046675
-0.56 | 0.00022189 | 0.0011599 | 0.0045356
-0.55 | 0.00021243 | 0.0011145 | 0.0043652
-0.54 | 0.00020164 | 0.0010723 | 0.0042355
-0.53 | 0.00019218 | 0.0010344 | 0.0040915
-0.52 | 0.00018185 | 0.0009968 | 0.0039571
-0.51 | 0.00017373 | 0.0009579 | 0.0038256
-0.5 | 0.00016656 | 0.0009284 | 0.0037219
-0.49 | 0.00016125 | 0.0008942 | 0.0036142
-0.48 | 0.00015414 | 0.000868 | 0.0035108
-0.47 | 0.000149 | 0.0008446 | 0.0034242
-0.46 | 0.00014535 | 0.0008254 | 0.0033731
-0.45 | 0.00014423 | 0.0008096 | 0.0033188
-0.44 | 0.00014447 | 0.0008099 | 0.0032857
-0.43 | 0.00014961 | 0.000816 | 0.0033065
-0.42 | 0.00015729 | 0.0008398 | 0.0033708
-0.41 | 0.00017065 | 0.0008846 | 0.0035127
-0.4 | 0.00019267 | 0.0009545 | 0.0037465
-0.39 | 0.00022668 | 0.0010647 | 0.0041315
-0.38 | 0.00027539 | 0.0012235 | 0.0046877
-0.37 | 0.00034058 | 0.0014498 | 0.0054812
-0.36 | 0.00043602 | 0.0017756 | 0.006712
-0.35 | 0.00056925 | 0.0022348 | 0.008373
-0.34 | 0.0008064 | 0.0028908 | 0.010758
-0.33 | 0.0010778 | 0.0037883 | 0.014125
-0.32 | 0.0014558 | 0.0050624 | 0.0189
-0.31 | 0.0019733 | 0.006965 | 0.025442
-0.3 | 0.0027025 | 0.009464 | 0.034888
-0.29 | 0.0036875 | 0.012872 | 0.047823
-0.28 | 0.0050485 | 0.017633 | 0.06563
-0.27 | 0.007234 | 0.024108 | 0.0905
-0.26 | 0.009907 | 0.033106 | 0.12456
-0.25 | 0.013504 | 0.045279 | 0.17162
-0.24 | 0.018452 | 0.06275 | 0.23471
-0.23 | 0.025244 | 0.08602 | 0.32019
-0.22 | 0.034462 | 0.11745 | 0.43929
-0.21 | 0.046985 | 0.15967 | 0.5952
-0.2 | 0.06579 | 0.21675 | 0.8079
-0.19 | 0.08897 | 0.29308 | 1.0866
-0.18 | 0.12104 | 0.39707 | 1.4681
-0.17 | 0.16374 | 0.53704 | 1.9519
-0.16 | 0.22125 | 0.7193 | 2.5938
-0.15 | 0.2975 | 0.962 | 3.4096
-0.14 | 0.40163 | 1.2801 | 4.4684
-0.13 | 0.53681 | 1.7008 | 5.79
-0.12 | 0.7189 | 2.2358 | 7.44
-0.11 | 0.9549 | 2.9307 | 9.4
-0.1 | 1.2717 | 3.8226 | 11.796
-0.09 | 1.681 | 4.9397 | 14.694
-0.08 | 2.2052 | 6.321 | 17.94
-0.07 | 2.8741 | 8.016 | 21.733
-0.06 | 3.7039 | 10.092 | 26.04
-0.05 | 4.7601 | 12.611 | 30.914
-0.04 | 5.998 | 15.572 | 36.262
-0.03 | 7.548 | 18.935 | 42.143
-0.02 | 9.372 | 22.861 | 48.495
-0.01 | 11.578 | 27.344 | 55.365
0 | 14.107 | 32.404 | 62.87
0.01 | 16.97 | 37.837 | 70.71
0.02 | 20.18 | 43.883 | 78.82
0.03 | 23.762 | 50.412 | 87.69
0.04 | 27.675 | 57.32 | 96.61
0.05 | 31.849 | 64.82 | 106.05
0.06 | 36.3 | 72.65 | 115.82
0.07 | 40.99 | 80.95 | 125.87
0.08 | 45.839 | 89.61 | 136.16
0.09 | 50.804 | 98.39 | 146.7
0.1 | 55.872 | 107.69 | 157.51
0.11 | 60.81 | 117.23 | 168.56
0.12 | 66.02 | 127.13 | 179.9
0.13 | 71.08 | 137.11 | 191.1
0.14 | 76.1 | 147.27 | 202.62
0.15 | 80.95 | 157.73 | 214.32
0.16 | 85.71 | 168.32 | 226.11
0.17 | 90.28 | 179.12 | 238.14
0.18 | 94.73 | 189.86 | 249.78
0.19 | 99.08 | 200.86 | 261.85
0.2 | 103.11 | 212.04 | 273.89
0.21 | 107.01 | 223.27 | 286.04
0.22 | 110.68 | 234.56 | 298.2
0.23 | 114.1 | 245.64 | 310.24
0.24 | 117.41 | 257.06 | 322.28
0.25 | 120.65 | 268.53 | 334.53
0.26 | 123.54 | 279.82 | 346.6
0.27 | 126.33 | 291.26 | 358.42
0.28 | 128.97 | 302.39 | 370.54
0.29 | 131.32 | 313.68 | 382.35
0.3 | 133.68 | 324.93 | 394.23
0.31 | 135.9 | 336.12 | 406.16
0.32 | 137.85 | 347.07 | 417.57
0.33 | 139.95 | 358.16 | 429.31
0.34 | 141.56 | 368.99 | 440.8
0.35 | 143.26 | 379.7 | 452.1
0.36 | 144.94 | 390.38 | 463.37
0.37 | 146.39 | 400.8 | 474.42
0.38 | 147.77 | 411.17 | 485.4
0.39 | 148.98 | 421.28 | 496.1
0.4 | 150.3 | 431.19 | 506.69
0.41 | 151.54 | 440.95 | 517.06
0.42 | 152.76 | 450.62 | 527.48
0.43 | 153.63 | 459.88 | 537.5
0.44 | 154.54 | 469.04 | 547.4
0.45 | 155.57 | 477.88 | 557.1
0.46 | 156.39 | 486.48 | 566.52
0.47 | 157.49 | 494.91 | 575.7
0.48 | 158.02 | 502.95 | 584.6
0.49 | 158.83 | 510.73 | 593.6
0.5 | 159.64 | 518.3 | 602.2

## Tranconductance (mS-mm)
VGS (V) | VDS = 0.100 V | VDS = 0.500 V | VDS = 0.900 V
-0.75 | -0.0027 | -0.01069 | -0.0266
-0.74 | -0.00252 | -0.009615 | -0.0252
-0.73 | -0.002341 | -0.0082 | -0.0235
-0.72 | -0.0022515 | -0.00759 | -0.0248
-0.71 | -0.0019825 | -0.00824 | -0.0245
-0.7 | -0.002042 | -0.00739 | -0.02095
-0.69 | -0.0021435 | -0.00633 | -0.021
-0.68 | -0.0018445 | -0.00761 | -0.02285
-0.67 | -0.0018685 | -0.00745 | -0.02255
-0.66 | -0.0019165 | -0.00695 | -0.0201
-0.65 | -0.001701 | -0.00637 | -0.01975
-0.64 | -0.001495 | -0.006515 | -0.01995
-0.63 | -0.001353 | -0.006745 | -0.0191
-0.62 | -0.0015655 | -0.005775 | -0.01785
-0.61 | -0.0014695 | -0.00549 | -0.01595
-0.6 | -0.0011975 | -0.00526 | -0.01651
-0.59 | -0.0012345 | -0.00517 | -0.01683
-0.58 | -0.001192 | -0.00502 | -0.016265
-0.57 | -0.001082 | -0.004685 | -0.01459
-0.56 | -0.000974 | -0.00457 | -0.015115
-0.55 | -0.0010125 | -0.00438 | -0.015005
-0.54 | -0.0010125 | -0.004005 | -0.013685
-0.53 | -0.0009895 | -0.003775 | -0.01392
-0.52 | -0.0009225 | -0.003825 | -0.013295
-0.51 | -0.0007645 | -0.00342 | -0.01176
-0.5 | -0.000624 | -0.003185 | -0.01057
-0.49 | -0.000621 | -0.00302 | -0.010555
-0.48 | -0.0006125 | -0.00248 | -0.0095
-0.47 | -0.0004395 | -0.00213 | -0.006885
-0.46 | -0.0002385 | -0.00175 | -0.00527
-0.45 | -4.4e-05 | -0.000775 | -0.00437
-0.44 | 0.000269 | 0.00032 | -0.000615
-0.43 | 0.000641 | 0.001495 | 0.004255
-0.42 | 0.001052 | 0.00343 | 0.01031
-0.41 | 0.001769 | 0.005735 | 0.018785
-0.4 | 0.0028015 | 0.009005 | 0.03094
-0.39 | 0.004136 | 0.01345 | 0.04706
-0.38 | 0.005695 | 0.019255 | 0.067485
-0.37 | 0.0080315 | 0.027605 | 0.101215
-0.36 | 0.0114335 | 0.03925 | 0.14459
-0.35 | 0.018519 | 0.05576 | 0.2023
-0.34 | 0.0254275 | 0.077675 | 0.2876
-0.33 | 0.03247 | 0.10858 | 0.4071
-0.32 | 0.044775 | 0.158835 | 0.56585
-0.31 | 0.062335 | 0.22008 | 0.7994
-0.3 | 0.08571 | 0.29535 | 1.11905
-0.29 | 0.1173 | 0.40845 | 1.5371
-0.28 | 0.177325 | 0.5618 | 2.13385
-0.27 | 0.242925 | 0.77365 | 2.9465
-0.26 | 0.3135 | 1.05855 | 4.056
-0.25 | 0.42725 | 1.4822 | 5.5075
-0.24 | 0.587 | 2.03705 | 7.4285
-0.23 | 0.8005 | 2.735 | 10.229
-0.22 | 1.08705 | 3.6825 | 13.7505
-0.21 | 1.5664 | 4.965 | 18.4305
-0.2 | 2.09925 | 6.6705 | 24.57
-0.19 | 2.7625 | 9.016 | 33.01
-0.18 | 3.7385 | 12.198 | 43.265
-0.17 | 5.0105 | 16.1115 | 56.285
-0.16 | 6.688 | 21.248 | 72.885
-0.15 | 9.019 | 28.04 | 93.73
-0.14 | 11.9655 | 36.94 | 119.02
-0.13 | 15.8635 | 47.785 | 148.58
-0.12 | 20.9045 | 61.495 | 180.5
-0.11 | 27.64 | 79.34 | 217.8
-0.1 | 36.305 | 100.45 | 264.7
-0.09 | 46.675 | 124.92 | 307.2
-0.08 | 59.655 | 153.815 | 351.95
-0.07 | 74.935 | 188.55 | 405
-0.06 | 94.3 | 229.75 | 459.05
-0.05 | 114.705 | 274 | 511.1
-0.04 | 139.395 | 316.2 | 561.45
-0.03 | 168.7 | 364.45 | 611.65
-0.02 | 201.5 | 420.45 | 661.1
-0.01 | 236.75 | 477.15 | 718.75
0 | 269.6 | 524.65 | 767.25
0.01 | 303.65 | 573.95 | 797.5
0.02 | 339.6 | 628.75 | 849
0.03 | 374.75 | 671.85 | 889.5
0.04 | 404.35 | 720.4 | 918
0.05 | 431.25 | 766.5 | 960.5
0.06 | 457.05 | 806.5 | 991
0.07 | 476.95 | 848 | 1017
0.08 | 490.7 | 872 | 1041.5
0.09 | 501.65 | 904 | 1067.5
0.1 | 500.3 | 942 | 1093
0.11 | 507.4 | 972 | 1119.5
0.12 | 513.5 | 994 | 1127
0.13 | 504 | 1007 | 1136
0.14 | 493.5 | 1031 | 1161
0.15 | 480.5 | 1052.5 | 1174.5
0.16 | 466.5 | 1069.5 | 1191
0.17 | 451 | 1077 | 1183.5
0.18 | 440 | 1087 | 1185.5
0.19 | 419 | 1109 | 1205.5
0.2 | 396.5 | 1120.5 | 1209.5
0.21 | 378.5 | 1126 | 1215.5
0.22 | 354.5 | 1118.5 | 1210
0.23 | 336.5 | 1125 | 1204
0.24 | 327.5 | 1144.5 | 1214.5
0.25 | 306.5 | 1138 | 1216
0.26 | 284 | 1136.5 | 1194.5
0.27 | 271.5 | 1128.5 | 1197
0.28 | 249.5 | 1121 | 1196.5
0.29 | 235.5 | 1127 | 1184.5
0.3 | 229 | 1122 | 1190.5
0.31 | 208.5 | 1107 | 1167
0.32 | 202.5 | 1102 | 1157.5
0.33 | 185.5 | 1096 | 1161.5
0.34 | 165.5 | 1077 | 1139.5
0.35 | 169 | 1069.5 | 1128.5
0.36 | 156.5 | 1055 | 1116
0.37 | 141.5 | 1039.5 | 1101.5
0.38 | 129.5 | 1024 | 1084
0.39 | 126.5 | 1001 | 1064.5
0.4 | 128 | 983.5 | 1048
0.41 | 123 | 971.5 | 1039.5
0.42 | 104.5 | 946.5 | 1022
0.43 | 89 | 921 | 996
0.44 | 97 | 900 | 980
0.45 | 92.5 | 872 | 956
0.46 | 96 | 851.5 | 930
0.47 | 81.5 | 823.5 | 904
0.48 | 67 | 791 | 895
0.49 | 81 | 767.5 | 880
0.5 | 81 | 757 | 860