## IDS-VDS Characteristic (mA-mm)
VGS (V) | VDS = 0.100 V | VDS = 0.500 V | VDS = 0.900 V
-0.75 | 0.0005732 | 0.0024485 | 0.008308
-0.74 | 0.0005466 | 0.0023738 | 0.00811
-0.73 | 0.0005195 | 0.0022927 | 0.007837
-0.72 | 0.00049666 | 0.0021857 | 0.007633
-0.71 | 0.00047284 | 0.0021184 | 0.007372
-0.7 | 0.00045083 | 0.0020424 | 0.00713
-0.69 | 0.00042814 | 0.0019466 | 0.006919
-0.68 | 0.00040883 | 0.0018959 | 0.006709
-0.67 | 0.00038918 | 0.0018193 | 0.006525
-0.66 | 0.00037209 | 0.0017548 | 0.006308
-0.65 | 0.00035364 | 0.0016999 | 0.006094
-0.64 | 0.00033754 | 0.0016247 | 0.005921
-0.63 | 0.00032379 | 0.0015598 | 0.00573
-0.62 | 0.00030764 | 0.0015014 | 0.005524
-0.61 | 0.00029337 | 0.0014437 | 0.005326
-0.6 | 0.00028057 | 0.0013879 | 0.005163
-0.59 | 0.00026816 | 0.0013347 | 0.0049993
-0.58 | 0.00025484 | 0.0012842 | 0.0048086
-0.57 | 0.00023986 | 0.0012343 | 0.0046633
-0.56 | 0.00022871 | 0.0011848 | 0.0044873
-0.55 | 0.00021736 | 0.0011442 | 0.0043688
-0.54 | 0.00020868 | 0.0011043 | 0.0042437
-0.53 | 0.00019793 | 0.001062 | 0.0041038
-0.52 | 0.00018821 | 0.0010197 | 0.0039471
-0.51 | 0.0001783 | 0.0009808 | 0.0038505
-0.5 | 0.00017302 | 0.0009445 | 0.0037479
-0.49 | 0.00016643 | 0.0009152 | 0.0036399
-0.48 | 0.0001594 | 0.0008908 | 0.0035307
-0.47 | 0.0001552 | 0.0008726 | 0.0034698
-0.46 | 0.00015109 | 0.0008496 | 0.0033948
-0.45 | 0.00015001 | 0.0008374 | 0.0033543
-0.44 | 0.00015044 | 0.0008343 | 0.0033351
-0.43 | 0.00015505 | 0.0008432 | 0.0033632
-0.42 | 0.00016256 | 0.000868 | 0.0034255
-0.41 | 0.00017764 | 0.0009095 | 0.003588
-0.4 | 0.00020013 | 0.0009864 | 0.0038374
-0.39 | 0.00023365 | 0.0010969 | 0.004244
-0.38 | 0.00028252 | 0.001261 | 0.0048198
-0.37 | 0.0003523 | 0.0015005 | 0.0056619
-0.36 | 0.00044945 | 0.0018406 | 0.006954
-0.35 | 0.0005993 | 0.0023197 | 0.008702
-0.34 | 0.0007937 | 0.0029973 | 0.011187
-0.33 | 0.0010652 | 0.0039333 | 0.014722
-0.32 | 0.0014368 | 0.0052449 | 0.019694
-0.31 | 0.0019539 | 0.007262 | 0.0266
-0.3 | 0.0026748 | 0.009823 | 0.036444
-0.29 | 0.0036648 | 0.013335 | 0.049702
-0.28 | 0.0050158 | 0.018226 | 0.06846
-0.27 | 0.007302 | 0.024993 | 0.09416
-0.26 | 0.009996 | 0.034238 | 0.12873
-0.25 | 0.013653 | 0.046888 | 0.17723
-0.24 | 0.018648 | 0.06526 | 0.24283
-0.23 | 0.02544 | 0.08895 | 0.33131
-0.22 | 0.034799 | 0.12067 | 0.45251
-0.21 | 0.047381 | 0.16462 | 0.6163
-0.2 | 0.06659 | 0.22237 | 0.8295
-0.19 | 0.08997 | 0.30179 | 1.1194
-0.18 | 0.12272 | 0.40836 | 1.5046
-0.17 | 0.16612 | 0.54939 | 2.0122
-0.16 | 0.22394 | 0.7373 | 2.6573
-0.15 | 0.3013 | 0.9836 | 3.4817
-0.14 | 0.40589 | 1.3146 | 4.5648
-0.13 | 0.54327 | 1.729 | 5.94
-0.12 | 0.7281 | 2.2759 | 7.569
-0.11 | 0.9686 | 2.9824 | 9.572
-0.1 | 1.2824 | 3.8769 | 11.999
-0.09 | 1.6952 | 5.0264 | 14.891
-0.08 | 2.2163 | 6.403 | 18.208
-0.07 | 2.8891 | 8.155 | 21.98
-0.06 | 3.7233 | 10.232 | 26.289
-0.05 | 4.7722 | 12.739 | 31.288
-0.04 | 6.032 | 15.693 | 38.145
-0.03 | 7.55 | 19.135 | 44.144
-0.02 | 9.416 | 23.103 | 49.795
-0.01 | 11.584 | 27.585 | 55.661
0 | 14.148 | 32.665 | 63.19
0.01 | 16.97 | 38.033 | 71.01
0.02 | 20.177 | 44.04 | 79.13
0.03 | 23.764 | 50.7 | 88.02
0.04 | 27.647 | 57.56 | 96.79
0.05 | 31.859 | 65.01 | 106.33
0.06 | 36.244 | 72.86 | 116.01
0.07 | 40.956 | 81.01 | 126.09
0.08 | 45.756 | 89.69 | 136.39
0.09 | 50.683 | 98.59 | 146.87
0.1 | 55.721 | 107.77 | 157.63
0.11 | 60.7 | 117.39 | 168.62
0.12 | 65.78 | 127.11 | 179.9
0.13 | 70.89 | 137.11 | 191.16
0.14 | 75.94 | 147.32 | 202.72
0.15 | 80.83 | 157.67 | 214.25
0.16 | 85.57 | 168.26 | 226.11
0.17 | 90.06 | 178.92 | 237.91
0.18 | 94.36 | 189.69 | 249.56
0.19 | 98.7 | 200.76 | 261.59
0.2 | 102.84 | 211.77 | 273.57
0.21 | 106.85 | 222.86 | 285.68
0.22 | 110.54 | 234.2 | 297.75
0.23 | 113.83 | 245.4 | 309.68
0.24 | 116.93 | 256.61 | 321.86
0.25 | 120.16 | 268.19 | 334.01
0.26 | 123.08 | 279.28 | 345.98
0.27 | 126.17 | 290.64 | 357.81
0.28 | 128.65 | 301.87 | 369.72
0.29 | 130.96 | 312.97 | 381.65
0.3 | 133.08 | 324.28 | 393.56
0.31 | 135.31 | 335.33 | 405.29
0.32 | 137.56 | 346.37 | 416.82
0.33 | 139.63 | 357.39 | 428.48
0.34 | 141.22 | 368.1 | 439.92
0.35 | 142.56 | 378.68 | 451.14
0.36 | 144.42 | 389.33 | 462.4
0.37 | 146.21 | 399.96 | 473.42
0.38 | 147.55 | 410.14 | 484.41
0.39 | 148.7 | 420.27 | 495.19
0.4 | 149.46 | 430.02 | 505.64
0.41 | 151.07 | 439.91 | 515.99
0.42 | 152.34 | 449.5 | 526.37
0.43 | 153.34 | 458.8 | 536.45
0.44 | 154 | 467.83 | 546.3
0.45 | 154.72 | 476.65 | 556
0.46 | 156.03 | 485.42 | 565.34
0.47 | 156.98 | 493.71 | 574.4
0.48 | 157.61 | 501.73 | 583.4
0.49 | 158.03 | 509.4 | 592.4
0.5 | 159.39 | 517.11 | 601

## Tranconductance (mS-mm)
VGS (V) | VDS = 0.100 V | VDS = 0.500 V | VDS = 0.900 V
-0.75 | -0.00266 | -0.00747 | -0.0198
-0.74 | -0.002685 | -0.00779 | -0.02355
-0.73 | -0.002497 | -0.009405 | -0.02385
-0.72 | -0.002333 | -0.008715 | -0.02325
-0.71 | -0.0022915 | -0.007165 | -0.02515
-0.7 | -0.002235 | -0.00859 | -0.02265
-0.69 | -0.0021 | -0.007325 | -0.02105
-0.68 | -0.001948 | -0.006365 | -0.0197
-0.67 | -0.001837 | -0.007055 | -0.02005
-0.66 | -0.001777 | -0.00597 | -0.02155
-0.65 | -0.0017275 | -0.006505 | -0.01935
-0.64 | -0.0014925 | -0.007005 | -0.0182
-0.63 | -0.001495 | -0.006165 | -0.01985
-0.62 | -0.001521 | -0.005805 | -0.0202
-0.61 | -0.0013535 | -0.005675 | -0.01805
-0.6 | -0.0012605 | -0.00545 | -0.016335
-0.59 | -0.0012865 | -0.005185 | -0.01772
-0.58 | -0.001415 | -0.00502 | -0.0168
-0.57 | -0.0013065 | -0.00497 | -0.016065
-0.56 | -0.001125 | -0.004505 | -0.014725
-0.55 | -0.0010015 | -0.004025 | -0.01218
-0.54 | -0.0009715 | -0.00411 | -0.01325
-0.53 | -0.0010235 | -0.00423 | -0.01483
-0.52 | -0.0009815 | -0.00406 | -0.012665
-0.51 | -0.0007595 | -0.00376 | -0.00996
-0.5 | -0.0005935 | -0.00328 | -0.01053
-0.49 | -0.000681 | -0.002685 | -0.01086
-0.48 | -0.0005615 | -0.00213 | -0.008505
-0.47 | -0.0004155 | -0.00206 | -0.006795
-0.46 | -0.0002595 | -0.00176 | -0.005775
-0.45 | -3.25e-05 | -0.000765 | -0.002985
-0.44 | 0.000252 | 0.00029 | 0.000445
-0.43 | 0.000606 | 0.001685 | 0.00452
-0.42 | 0.0011295 | 0.003315 | 0.01124
-0.41 | 0.0018785 | 0.00592 | 0.020595
-0.4 | 0.0028005 | 0.00937 | 0.0328
-0.39 | 0.0041195 | 0.01373 | 0.04912
-0.38 | 0.0059325 | 0.02018 | 0.070895
-0.37 | 0.0083465 | 0.02898 | 0.10671
-0.36 | 0.01235 | 0.04096 | 0.152005
-0.35 | 0.0172125 | 0.057835 | 0.21165
-0.34 | 0.023295 | 0.08068 | 0.301
-0.33 | 0.032155 | 0.11238 | 0.42535
-0.32 | 0.044435 | 0.166435 | 0.5939
-0.31 | 0.0619 | 0.228905 | 0.8375
-0.3 | 0.085545 | 0.30365 | 1.1551
-0.29 | 0.11705 | 0.42015 | 1.6008
-0.28 | 0.18186 | 0.5829 | 2.2229
-0.27 | 0.24901 | 0.8006 | 3.0135
-0.26 | 0.31755 | 1.09475 | 4.1535
-0.25 | 0.4326 | 1.5511 | 5.705
-0.24 | 0.58935 | 2.1031 | 7.704
-0.23 | 0.80755 | 2.7705 | 10.484
-0.22 | 1.09705 | 3.7835 | 14.2495
-0.21 | 1.58955 | 5.085 | 18.8495
-0.2 | 2.12945 | 6.8585 | 25.155
-0.19 | 2.8065 | 9.2995 | 33.755
-0.18 | 3.8075 | 12.38 | 44.64
-0.17 | 5.061 | 16.447 | 57.635
-0.16 | 6.759 | 21.7105 | 73.475
-0.15 | 9.0975 | 28.865 | 95.375
-0.14 | 12.0985 | 37.27 | 122.915
-0.13 | 16.1105 | 48.065 | 150.21
-0.12 | 21.2665 | 62.67 | 181.6
-0.11 | 27.715 | 80.05 | 221.5
-0.1 | 36.33 | 102.2 | 265.95
-0.09 | 46.695 | 126.305 | 310.45
-0.08 | 59.695 | 156.43 | 354.45
-0.07 | 75.35 | 191.45 | 404.05
-0.06 | 94.155 | 229.2 | 465.4
-0.05 | 115.435 | 273.05 | 592.8
-0.04 | 138.89 | 319.8 | 642.8
-0.03 | 169.2 | 370.5 | 582.5
-0.02 | 201.7 | 422.5 | 575.85
-0.01 | 236.6 | 478.1 | 669.75
0 | 269.3 | 522.4 | 767.45
0.01 | 301.45 | 568.75 | 797
0.02 | 339.7 | 633.35 | 850.5
0.03 | 373.5 | 676 | 883
0.04 | 404.75 | 715.5 | 915.5
0.05 | 429.85 | 765 | 961
0.06 | 454.85 | 800 | 988
0.07 | 475.6 | 841.5 | 1019
0.08 | 486.35 | 879 | 1039
0.09 | 498.25 | 904 | 1062
0.1 | 500.85 | 940 | 1087.5
0.11 | 502.95 | 967 | 1113.5
0.12 | 509.5 | 986 | 1127
0.13 | 508 | 1010.5 | 1141
0.14 | 497 | 1028 | 1154.5
0.15 | 481.5 | 1047 | 1169.5
0.16 | 461.5 | 1062.5 | 1183
0.17 | 439.5 | 1071.5 | 1172.5
0.18 | 432 | 1092 | 1184
0.19 | 424 | 1104 | 1200.5
0.2 | 407.5 | 1105 | 1204.5
0.21 | 385 | 1121.5 | 1209
0.22 | 349 | 1127 | 1200
0.23 | 319.5 | 1120.5 | 1205.5
0.24 | 316.5 | 1139.5 | 1216.5
0.25 | 307.5 | 1133.5 | 1206
0.26 | 300.5 | 1122.5 | 1190
0.27 | 278.5 | 1129.5 | 1187
0.28 | 239.5 | 1116.5 | 1192
0.29 | 221.5 | 1120.5 | 1192
0.3 | 217.5 | 1118 | 1182
0.31 | 224 | 1104.5 | 1163
0.32 | 216 | 1103 | 1159.5
0.33 | 183 | 1086.5 | 1155
0.34 | 146.5 | 1064.5 | 1133
0.35 | 160 | 1061.5 | 1124
0.36 | 182.5 | 1064 | 1114
0.37 | 156.5 | 1040.5 | 1100.5
0.38 | 124.5 | 1015.5 | 1088.5
0.39 | 95.5 | 994 | 1061.5
0.4 | 118.5 | 982 | 1040
0.41 | 144 | 974 | 1036.5
0.42 | 113.5 | 944.5 | 1023
0.43 | 83 | 916.5 | 996.5
0.44 | 69 | 892.5 | 977.5
0.45 | 101.5 | 879.5 | 952
0.46 | 113 | 853 | 920
0.47 | 79 | 815.5 | 903
0.48 | 52.5 | 784.5 | 900
0.49 | 89 | 769 | 880
0.5 | 136 | 771 | 860