## IDS-VDS Characteristic (mA-mm)
VGS (V) | VDS = 0.100 V | VDS = 0.500 V | VDS = 0.900 V
-0.75 | 0.000548 | 0.0023538 | 0.007977
-0.74 | 0.0005188 | 0.002265 | 0.007707
-0.73 | 0.00049588 | 0.0021903 | 0.007525
-0.72 | 0.00046886 | 0.0021066 | 0.007218
-0.71 | 0.00044853 | 0.0020308 | 0.006977
-0.7 | 0.00042811 | 0.0019648 | 0.006806
-0.69 | 0.00040777 | 0.0018783 | 0.006603
-0.68 | 0.00039022 | 0.0018158 | 0.00641
-0.67 | 0.00037286 | 0.0017495 | 0.006209
-0.66 | 0.00035479 | 0.0016717 | 0.005964
-0.65 | 0.00033887 | 0.0016126 | 0.005784
-0.64 | 0.00032292 | 0.0015455 | 0.005577
-0.63 | 0.00030745 | 0.0014874 | 0.005425
-0.62 | 0.00029254 | 0.00143 | 0.005284
-0.61 | 0.00027765 | 0.0013773 | 0.005061
-0.6 | 0.00026517 | 0.0013276 | 0.0049322
-0.59 | 0.00025383 | 0.0012774 | 0.0047386
-0.58 | 0.00023909 | 0.0012309 | 0.0046014
-0.57 | 0.00022818 | 0.0011797 | 0.0044485
-0.56 | 0.00021698 | 0.001139 | 0.0043016
-0.55 | 0.00020663 | 0.0011032 | 0.0041585
-0.54 | 0.00019709 | 0.0010563 | 0.0040194
-0.53 | 0.00018947 | 0.0010166 | 0.003918
-0.52 | 0.00018107 | 0.0009814 | 0.003781
-0.51 | 0.00017311 | 0.0009509 | 0.0036858
-0.5 | 0.0001651 | 0.0009122 | 0.0035524
-0.49 | 0.00015759 | 0.0008866 | 0.0034635
-0.48 | 0.00015194 | 0.0008564 | 0.0033618
-0.47 | 0.00014659 | 0.0008323 | 0.00329
-0.46 | 0.0001446 | 0.0008211 | 0.0032287
-0.45 | 0.00014508 | 0.0008145 | 0.0031945
-0.44 | 0.00014684 | 0.0008103 | 0.0032097
-0.43 | 0.00015133 | 0.0008204 | 0.0032439
-0.42 | 0.00016113 | 0.000849 | 0.0033468
-0.41 | 0.00017741 | 0.0008986 | 0.0035153
-0.4 | 0.0001998 | 0.0009765 | 0.0038079
-0.39 | 0.00023651 | 0.0010967 | 0.0042188
-0.38 | 0.00028806 | 0.0012757 | 0.004816
-0.37 | 0.00036121 | 0.0015262 | 0.005765
-0.36 | 0.00046433 | 0.0018884 | 0.007075
-0.35 | 0.0006454 | 0.0023984 | 0.008905
-0.34 | 0.0008571 | 0.0031149 | 0.011559
-0.33 | 0.0011475 | 0.0041149 | 0.015274
-0.32 | 0.0015463 | 0.0054907 | 0.02056
-0.31 | 0.0021016 | 0.007594 | 0.027831
-0.3 | 0.0028748 | 0.010314 | 0.037948
-0.29 | 0.0039392 | 0.014001 | 0.052313
-0.28 | 0.0053874 | 0.019154 | 0.07233
-0.27 | 0.00773 | 0.026281 | 0.09871
-0.26 | 0.010537 | 0.035839 | 0.13569
-0.25 | 0.014418 | 0.04926 | 0.18631
-0.24 | 0.019672 | 0.06823 | 0.25503
-0.23 | 0.026875 | 0.09294 | 0.35072
-0.22 | 0.036604 | 0.12609 | 0.47222
-0.21 | 0.049808 | 0.17164 | 0.6415
-0.2 | 0.0696 | 0.23414 | 0.8693
-0.19 | 0.09428 | 0.31661 | 1.1728
-0.18 | 0.12798 | 0.42989 | 1.5731
-0.17 | 0.17228 | 0.5766 | 2.1026
-0.16 | 0.233 | 0.7682 | 2.7647
-0.15 | 0.31368 | 1.0272 | 3.6356
-0.14 | 0.42188 | 1.3715 | 4.7473
-0.13 | 0.56601 | 1.808 | 6.171
-0.12 | 0.7562 | 2.3875 | 7.838
-0.11 | 1.0076 | 3.1064 | 9.903
-0.1 | 1.3284 | 4.0491 | 12.402
-0.09 | 1.7624 | 5.2325 | 15.396
-0.08 | 2.3041 | 6.675 | 18.769
-0.07 | 2.9893 | 8.444 | 22.636
-0.06 | 3.867 | 10.6 | 27.094
-0.05 | 4.935 | 13.207 | 32.064
-0.04 | 6.225 | 16.243 | 37.545
-0.03 | 7.811 | 19.769 | 43.469
-0.02 | 9.704 | 23.748 | 49.982
-0.01 | 11.907 | 28.31 | 56.994
0 | 14.522 | 33.437 | 64.56
0.01 | 17.412 | 39.083 | 72.49
0.02 | 20.66 | 45.15 | 80.83
0.03 | 24.311 | 51.794 | 89.61
0.04 | 28.24 | 58.81 | 98.75
0.05 | 32.444 | 66.26 | 108.23
0.06 | 36.901 | 74.3 | 118.07
0.07 | 41.618 | 82.69 | 128.3
0.08 | 46.472 | 91.36 | 138.55
0.09 | 51.51 | 100.34 | 149.33
0.1 | 56.577 | 109.67 | 160.19
0.11 | 61.53 | 119.27 | 171.29
0.12 | 66.74 | 129.25 | 182.86
0.13 | 71.85 | 139.39 | 194.09
0.14 | 76.85 | 149.58 | 205.79
0.15 | 81.76 | 160.11 | 217.55
0.16 | 86.49 | 170.86 | 229.41
0.17 | 91.12 | 181.71 | 241.41
0.18 | 95.56 | 192.55 | 253.41
0.19 | 99.83 | 203.56 | 265.38
0.2 | 103.99 | 214.79 | 277.52
0.21 | 107.86 | 226.1 | 289.82
0.22 | 111.5 | 237.42 | 301.8
0.23 | 114.88 | 248.65 | 314.07
0.24 | 118.32 | 260.09 | 326.22
0.25 | 121.52 | 271.56 | 338.44
0.26 | 124.52 | 282.93 | 350.66
0.27 | 127.27 | 294.35 | 362.46
0.28 | 129.85 | 305.58 | 374.53
0.29 | 132.29 | 316.87 | 386.53
0.3 | 134.65 | 328.26 | 398.5
0.31 | 136.87 | 339.41 | 410.38
0.32 | 138.92 | 350.47 | 421.9
0.33 | 140.7 | 361.54 | 433.56
0.34 | 142.62 | 372.36 | 445.03
0.35 | 144.21 | 383.11 | 456.41
0.36 | 145.91 | 393.79 | 467.53
0.37 | 147.45 | 404.27 | 478.69
0.38 | 148.73 | 414.63 | 489.57
0.39 | 150.02 | 424.66 | 500.26
0.4 | 151.34 | 434.65 | 510.9
0.41 | 152.52 | 444.42 | 521.12
0.42 | 153.66 | 454 | 531.57
0.43 | 154.76 | 463.29 | 541.59
0.44 | 155.64 | 472.35 | 551.38
0.45 | 156.67 | 481.2 | 561.1
0.46 | 157.61 | 489.91 | 570.4
0.47 | 158.27 | 498.12 | 579.4
0.48 | 159.19 | 506.15 | 588.3
0.49 | 159.91 | 513.91 | 597.3
0.5 | 160.72 | 521.47 | 605.8

## Tranconductance (mS-mm)
VGS (V) | VDS = 0.100 V | VDS = 0.500 V | VDS = 0.900 V
-0.75 | -0.00292 | -0.00888 | -0.027
-0.74 | -0.002606 | -0.008175 | -0.0226
-0.73 | -0.002497 | -0.00792 | -0.02445
-0.72 | -0.0023675 | -0.007975 | -0.0274
-0.71 | -0.0020375 | -0.00709 | -0.0206
-0.7 | -0.002038 | -0.007625 | -0.0187
-0.69 | -0.0018945 | -0.00745 | -0.0198
-0.68 | -0.0017455 | -0.00644 | -0.0197
-0.67 | -0.0017715 | -0.007205 | -0.0223
-0.66 | -0.0016995 | -0.006845 | -0.02125
-0.65 | -0.0015935 | -0.00631 | -0.01935
-0.64 | -0.001571 | -0.00626 | -0.01795
-0.63 | -0.001519 | -0.005775 | -0.01465
-0.62 | -0.00149 | -0.005505 | -0.0182
-0.61 | -0.0013685 | -0.00512 | -0.01759
-0.6 | -0.001191 | -0.004995 | -0.01612
-0.59 | -0.001304 | -0.004835 | -0.01654
-0.58 | -0.0012825 | -0.004885 | -0.014505
-0.57 | -0.0011055 | -0.004595 | -0.01499
-0.56 | -0.0010775 | -0.003825 | -0.0145
-0.55 | -0.0009945 | -0.004135 | -0.01411
-0.54 | -0.000858 | -0.00433 | -0.012025
-0.53 | -0.000801 | -0.003745 | -0.01192
-0.52 | -0.000818 | -0.003285 | -0.01161
-0.51 | -0.0007985 | -0.00346 | -0.01143
-0.5 | -0.000776 | -0.003215 | -0.011115
-0.49 | -0.000658 | -0.00279 | -0.00953
-0.48 | -0.00055 | -0.002715 | -0.008675
-0.47 | -0.000367 | -0.001765 | -0.006655
-0.46 | -7.55e-05 | -0.00089 | -0.004775
-0.45 | 0.000112 | -0.00054 | -0.00095
-0.44 | 0.0003125 | 0.000295 | 0.00247
-0.43 | 0.0007145 | 0.001935 | 0.006855
-0.42 | 0.001304 | 0.00391 | 0.01357
-0.41 | 0.0019335 | 0.006375 | 0.023055
-0.4 | 0.002955 | 0.009905 | 0.035175
-0.39 | 0.004413 | 0.01496 | 0.050405
-0.38 | 0.006235 | 0.021475 | 0.07731
-0.37 | 0.0088135 | 0.030635 | 0.11295
-0.36 | 0.0142095 | 0.04361 | 0.157
-0.35 | 0.0196385 | 0.061325 | 0.2242
-0.34 | 0.025105 | 0.085825 | 0.31845
-0.33 | 0.03446 | 0.11879 | 0.45005
-0.32 | 0.047705 | 0.173955 | 0.62785
-0.31 | 0.066425 | 0.241165 | 0.8694
-0.3 | 0.09188 | 0.32035 | 1.2241
-0.29 | 0.12563 | 0.442 | 1.7191
-0.28 | 0.18954 | 0.614 | 2.31985
-0.27 | 0.25748 | 0.83425 | 3.168
-0.26 | 0.3344 | 1.14895 | 4.38
-0.25 | 0.45675 | 1.61955 | 5.967
-0.24 | 0.62285 | 2.184 | 8.2205
-0.23 | 0.8466 | 2.893 | 10.8595
-0.22 | 1.14665 | 3.935 | 14.539
-0.21 | 1.6498 | 5.4025 | 19.854
-0.2 | 2.2236 | 7.2485 | 26.565
-0.19 | 2.919 | 9.7875 | 35.19
-0.18 | 3.9 | 12.9995 | 46.49
-0.17 | 5.251 | 16.9155 | 59.58
-0.16 | 7.07 | 22.53 | 76.65
-0.15 | 9.444 | 30.165 | 99.13
-0.14 | 12.6165 | 39.04 | 126.77
-0.13 | 16.716 | 50.8 | 154.535
-0.12 | 22.0795 | 64.92 | 186.6
-0.11 | 28.61 | 83.08 | 228.2
-0.1 | 37.74 | 106.305 | 274.65
-0.09 | 48.785 | 131.295 | 318.35
-0.08 | 61.345 | 160.575 | 362
-0.07 | 78.145 | 196.25 | 416.25
-0.06 | 97.285 | 238.15 | 471.4
-0.05 | 117.9 | 282.15 | 522.55
-0.04 | 143.8 | 328.1 | 570.25
-0.03 | 173.95 | 375.25 | 621.85
-0.02 | 204.8 | 427.05 | 676.25
-0.01 | 240.9 | 484.45 | 728.9
0 | 275.25 | 538.65 | 774.8
0.01 | 306.9 | 585.65 | 813.5
0.02 | 344.95 | 635.55 | 856
0.03 | 379 | 683 | 896
0.04 | 406.65 | 723.3 | 931
0.05 | 433.05 | 774.5 | 966
0.06 | 458.7 | 821.5 | 1003.5
0.07 | 478.55 | 853 | 1024
0.08 | 494.6 | 882.5 | 1051.5
0.09 | 505.25 | 915.5 | 1082
0.1 | 501 | 946.5 | 1098
0.11 | 508.15 | 979 | 1133.5
0.12 | 516 | 1006 | 1140
0.13 | 505.5 | 1016.5 | 1146.5
0.14 | 495.5 | 1036 | 1173
0.15 | 482 | 1064 | 1181
0.16 | 468 | 1080 | 1193
0.17 | 453.5 | 1084.5 | 1200
0.18 | 435.5 | 1092.5 | 1198.5
0.19 | 421.5 | 1112 | 1205.5
0.2 | 401.5 | 1127 | 1222
0.21 | 375.5 | 1131.5 | 1214
0.22 | 351 | 1127.5 | 1212.5
0.23 | 341 | 1133.5 | 1221
0.24 | 332 | 1145.5 | 1218.5
0.25 | 310 | 1142 | 1222
0.26 | 287.5 | 1139.5 | 1201
0.27 | 266.5 | 1132.5 | 1193.5
0.28 | 251 | 1126 | 1203.5
0.29 | 240 | 1134 | 1198.5
0.3 | 229 | 1127 | 1192.5
0.31 | 213.5 | 1110.5 | 1170
0.32 | 191.5 | 1106.5 | 1159
0.33 | 185 | 1094.5 | 1156.5
0.34 | 175.5 | 1078.5 | 1142.5
0.35 | 164.5 | 1071.5 | 1125
0.36 | 162 | 1058 | 1114
0.37 | 141 | 1042 | 1102
0.38 | 128.5 | 1019.5 | 1078.5
0.39 | 130.5 | 1001 | 1066.5
0.4 | 125 | 988 | 1043
0.41 | 116 | 967.5 | 1033.5
0.42 | 112 | 943.5 | 1023.5
0.43 | 99 | 917.5 | 990.5
0.44 | 95.5 | 895.5 | 975.5
0.45 | 98.5 | 878 | 951
0.46 | 80 | 846 | 915
0.47 | 79 | 812 | 895
0.48 | 82 | 789.5 | 895
0.49 | 76.5 | 766 | 875
0.5 | 81 | 756 | 850