## IDS-VDS Characteristic (mA-mm)
VGS (V) | VDS = 0.100 V | VDS = 0.500 V | VDS = 0.900 V
-0.75 | 0.0005314 | 0.0022525 | 0.007517
-0.74 | 0.0005067 | 0.0021467 | 0.007284
-0.73 | 0.00048354 | 0.0020833 | 0.007052
-0.72 | 0.0004601 | 0.0020166 | 0.006834
-0.71 | 0.00043704 | 0.0019475 | 0.006638
-0.7 | 0.00041676 | 0.0018607 | 0.00642
-0.69 | 0.00040149 | 0.0017933 | 0.0062
-0.68 | 0.00038511 | 0.0017252 | 0.005989
-0.67 | 0.00036631 | 0.001669 | 0.005788
-0.66 | 0.00034904 | 0.0016048 | 0.005661
-0.65 | 0.00033361 | 0.0015418 | 0.00551
-0.64 | 0.00031887 | 0.001483 | 0.005275
-0.63 | 0.00030537 | 0.0014326 | 0.00512
-0.62 | 0.00028966 | 0.0013889 | 0.0049833
-0.61 | 0.00027503 | 0.0013268 | 0.0048117
-0.6 | 0.00026162 | 0.001275 | 0.0046545
-0.59 | 0.00025052 | 0.0012315 | 0.0045047
-0.58 | 0.00023735 | 0.0011896 | 0.0043589
-0.57 | 0.00022546 | 0.0011355 | 0.0042244
-0.56 | 0.00021547 | 0.0010917 | 0.0040868
-0.55 | 0.00020629 | 0.0010609 | 0.0039693
-0.54 | 0.0001951 | 0.0010219 | 0.0038218
-0.53 | 0.00018626 | 0.0009838 | 0.0037131
-0.52 | 0.00017895 | 0.0009521 | 0.0035689
-0.51 | 0.00017113 | 0.0009183 | 0.0034795
-0.5 | 0.00016489 | 0.000886 | 0.0033864
-0.49 | 0.00015703 | 0.0008537 | 0.0032823
-0.48 | 0.00015297 | 0.0008339 | 0.003203
-0.47 | 0.00014725 | 0.0008119 | 0.0031502
-0.46 | 0.00014686 | 0.0007989 | 0.0031061
-0.45 | 0.00014676 | 0.0007935 | 0.0030836
-0.44 | 0.0001493 | 0.0007945 | 0.0031064
-0.43 | 0.0001551 | 0.0008074 | 0.0031732
-0.42 | 0.00016579 | 0.0008486 | 0.0032819
-0.41 | 0.00018323 | 0.000904 | 0.00348
-0.4 | 0.00021146 | 0.0009904 | 0.0037788
-0.39 | 0.00025061 | 0.0011252 | 0.0042425
-0.38 | 0.0003064 | 0.0013241 | 0.0049655
-0.37 | 0.0003861 | 0.0016014 | 0.006019
-0.36 | 0.0004982 | 0.0019892 | 0.007449
-0.35 | 0.0006909 | 0.0025483 | 0.009499
-0.34 | 0.0009201 | 0.0033234 | 0.012387
-0.33 | 0.0012319 | 0.0043911 | 0.01652
-0.32 | 0.001664 | 0.006041 | 0.022226
-0.31 | 0.0022522 | 0.0081 | 0.030221
-0.3 | 0.0030889 | 0.011016 | 0.041368
-0.29 | 0.0042171 | 0.01499 | 0.056848
-0.28 | 0.005855 | 0.020526 | 0.07792
-0.27 | 0.008001 | 0.028149 | 0.10708
-0.26 | 0.010935 | 0.038518 | 0.14695
-0.25 | 0.014948 | 0.052785 | 0.20149
-0.24 | 0.020386 | 0.07313 | 0.27547
-0.23 | 0.027974 | 0.09971 | 0.37707
-0.22 | 0.038058 | 0.13528 | 0.50837
-0.21 | 0.051853 | 0.1833 | 0.6898
-0.2 | 0.07284 | 0.24878 | 0.9361
-0.19 | 0.09869 | 0.33581 | 1.2517
-0.18 | 0.13384 | 0.45402 | 1.6802
-0.17 | 0.18108 | 0.6107 | 2.2332
-0.16 | 0.24303 | 0.816 | 2.9402
-0.15 | 0.32751 | 1.0837 | 3.8547
-0.14 | 0.43979 | 1.4439 | 5.0131
-0.13 | 0.59 | 1.9064 | 6.487
-0.12 | 0.7868 | 2.5004 | 8.244
-0.11 | 1.0423 | 3.2702 | 10.426
-0.1 | 1.3809 | 4.2243 | 12.975
-0.09 | 1.8169 | 5.4436 | 16.011
-0.08 | 2.3775 | 6.934 | 19.513
-0.07 | 3.0801 | 8.781 | 23.489
-0.06 | 3.9645 | 10.971 | 27.963
-0.05 | 5.0643 | 13.647 | 33.048
-0.04 | 6.377 | 16.727 | 38.656
-0.03 | 7.984 | 20.3 | 44.606
-0.02 | 9.907 | 24.391 | 51.236
-0.01 | 12.161 | 28.981 | 58.33
0 | 14.768 | 34.263 | 66.04
0.01 | 17.714 | 39.925 | 74.05
0.02 | 20.951 | 46.066 | 82.43
0.03 | 24.628 | 52.81 | 91.22
0.04 | 28.529 | 59.87 | 100.46
0.05 | 32.803 | 67.26 | 109.94
0.06 | 37.302 | 75.34 | 119.83
0.07 | 42.028 | 83.8 | 130.16
0.08 | 46.921 | 92.48 | 140.43
0.09 | 51.869 | 101.6 | 151.18
0.1 | 56.954 | 110.69 | 162.04
0.11 | 61.95 | 120.44 | 173.16
0.12 | 67.1 | 130.41 | 184.59
0.13 | 72.13 | 140.41 | 196.03
0.14 | 77.12 | 150.78 | 207.57
0.15 | 82.08 | 161.18 | 219.32
0.16 | 86.88 | 171.92 | 231.26
0.17 | 91.37 | 182.74 | 242.97
0.18 | 95.69 | 193.57 | 254.94
0.19 | 99.91 | 204.56 | 267.08
0.2 | 103.99 | 215.77 | 279.16
0.21 | 107.96 | 227.05 | 291.42
0.22 | 111.68 | 238.31 | 303.34
0.23 | 115.13 | 249.69 | 315.53
0.24 | 118.35 | 260.9 | 327.67
0.25 | 121.39 | 272.44 | 339.93
0.26 | 124.3 | 283.79 | 351.95
0.27 | 127.07 | 295.09 | 363.91
0.28 | 129.81 | 306.42 | 375.86
0.29 | 132.16 | 317.59 | 387.74
0.3 | 134.63 | 329.03 | 399.77
0.31 | 136.47 | 340.13 | 411.33
0.32 | 138.51 | 351.15 | 423.09
0.33 | 140.59 | 362.12 | 434.78
0.34 | 142.38 | 372.93 | 446.13
0.35 | 144.06 | 383.67 | 457.53
0.36 | 145.44 | 394.24 | 468.54
0.37 | 146.93 | 404.85 | 479.78
0.38 | 148.54 | 414.92 | 490.63
0.39 | 149.95 | 425.14 | 501.35
0.4 | 150.85 | 435.03 | 511.95
0.41 | 152.04 | 444.71 | 522.21
0.42 | 153.28 | 454.29 | 532.65
0.43 | 154.29 | 463.49 | 542.58
0.44 | 155.44 | 472.62 | 552.48
0.45 | 156.03 | 481.44 | 561.99
0.46 | 156.88 | 490.05 | 571.4
0.47 | 157.93 | 498.27 | 580.5
0.48 | 158.65 | 506.32 | 589.4
0.49 | 159.39 | 514.09 | 598.2
0.5 | 160 | 521.57 | 607.1

## Tranconductance (mS-mm)
VGS (V) | VDS = 0.100 V | VDS = 0.500 V | VDS = 0.900 V
-0.75 | -0.00247 | -0.01058 | -0.0233
-0.74 | -0.002393 | -0.00846 | -0.02325
-0.73 | -0.00233 | -0.006505 | -0.0225
-0.72 | -0.002325 | -0.00679 | -0.0207
-0.71 | -0.002167 | -0.007795 | -0.0207
-0.7 | -0.0017775 | -0.00771 | -0.0219
-0.69 | -0.0015825 | -0.006775 | -0.02155
-0.68 | -0.001759 | -0.006215 | -0.0206
-0.67 | -0.0018035 | -0.00602 | -0.0164
-0.66 | -0.001635 | -0.00636 | -0.0139
-0.65 | -0.0015085 | -0.00609 | -0.0193
-0.64 | -0.001412 | -0.00546 | -0.0195
-0.63 | -0.0014605 | -0.004705 | -0.014585
-0.62 | -0.001517 | -0.00529 | -0.015415
-0.61 | -0.001402 | -0.005695 | -0.01644
-0.6 | -0.0012255 | -0.004765 | -0.01535
-0.59 | -0.0012135 | -0.00427 | -0.01478
-0.58 | -0.001253 | -0.0048 | -0.014015
-0.57 | -0.001094 | -0.004895 | -0.013605
-0.56 | -0.0009585 | -0.00373 | -0.012755
-0.55 | -0.0010185 | -0.00349 | -0.01325
-0.54 | -0.0010015 | -0.003855 | -0.01281
-0.53 | -0.0008075 | -0.00349 | -0.012645
-0.52 | -0.0007565 | -0.003275 | -0.01168
-0.51 | -0.000703 | -0.003305 | -0.009125
-0.5 | -0.000705 | -0.00323 | -0.00986
-0.49 | -0.000596 | -0.002605 | -0.00917
-0.48 | -0.000489 | -0.00209 | -0.006605
-0.47 | -0.0003055 | -0.00175 | -0.004845
-0.46 | -2.45e-05 | -0.00092 | -0.00333
-0.45 | 0.000122 | -0.00022 | 1.5e-05
-0.44 | 0.000417 | 0.000695 | 0.00448
-0.43 | 0.0008245 | 0.002705 | 0.008775
-0.42 | 0.0014065 | 0.00483 | 0.01534
-0.41 | 0.0022835 | 0.00709 | 0.024845
-0.4 | 0.003369 | 0.01106 | 0.038125
-0.39 | 0.004747 | 0.016685 | 0.059335
-0.38 | 0.0067745 | 0.02381 | 0.088825
-0.37 | 0.00959 | 0.033255 | 0.124175
-0.36 | 0.01524 | 0.047345 | 0.174
-0.35 | 0.021095 | 0.06671 | 0.2469
-0.34 | 0.02705 | 0.09214 | 0.35105
-0.33 | 0.037195 | 0.13588 | 0.49195
-0.32 | 0.051015 | 0.185445 | 0.68505
-0.31 | 0.071245 | 0.24875 | 0.9571
-0.3 | 0.098245 | 0.3445 | 1.33135
-0.29 | 0.138305 | 0.4755 | 1.8276
-0.28 | 0.189195 | 0.65795 | 2.5116
-0.27 | 0.254 | 0.8996 | 3.4515
-0.26 | 0.34735 | 1.2318 | 4.7205
-0.25 | 0.47255 | 1.7306 | 6.426
-0.24 | 0.6513 | 2.34625 | 8.779
-0.23 | 0.8836 | 3.1075 | 11.645
-0.22 | 1.19395 | 4.1795 | 15.6365
-0.21 | 1.7391 | 5.675 | 21.3865
-0.2 | 2.34185 | 7.6255 | 28.095
-0.19 | 3.05 | 10.262 | 37.205
-0.18 | 4.1195 | 13.7445 | 49.075
-0.17 | 5.4595 | 18.099 | 63
-0.16 | 7.3215 | 23.65 | 81.075
-0.15 | 9.838 | 31.395 | 103.645
-0.14 | 13.1245 | 41.135 | 131.615
-0.13 | 17.3505 | 52.825 | 161.545
-0.12 | 22.615 | 68.19 | 196.95
-0.11 | 29.705 | 86.195 | 236.55
-0.1 | 38.73 | 108.67 | 279.25
-0.09 | 49.83 | 135.485 | 326.9
-0.08 | 63.16 | 166.87 | 373.9
-0.07 | 79.35 | 201.85 | 422.5
-0.06 | 99.21 | 243.3 | 477.95
-0.05 | 120.625 | 287.8 | 534.65
-0.04 | 145.985 | 332.65 | 577.9
-0.03 | 176.5 | 383.2 | 629
-0.02 | 208.85 | 434.05 | 686.2
-0.01 | 243.05 | 493.6 | 740.2
0 | 277.65 | 547.2 | 786
0.01 | 309.15 | 590.15 | 819.5
0.02 | 345.7 | 644.25 | 858.5
0.03 | 378.9 | 690.2 | 901.5
0.04 | 408.75 | 722.5 | 936
0.05 | 438.65 | 773.5 | 968.5
0.06 | 461.25 | 827 | 1011
0.07 | 480.95 | 857 | 1030
0.08 | 492.05 | 890 | 1051
0.09 | 501.65 | 910.5 | 1080.5
0.1 | 504.05 | 942 | 1099
0.11 | 507.3 | 986 | 1127.5
0.12 | 509 | 998.5 | 1143.5
0.13 | 501 | 1018.5 | 1149
0.14 | 497.5 | 1038.5 | 1164.5
0.15 | 488 | 1057 | 1184.5
0.16 | 464.5 | 1078 | 1182.5
0.17 | 440.5 | 1082.5 | 1184
0.18 | 427 | 1091 | 1205.5
0.19 | 415 | 1110 | 1211
0.2 | 402.5 | 1124.5 | 1217
0.21 | 384.5 | 1127 | 1209
0.22 | 358.5 | 1132 | 1205.5
0.23 | 333.5 | 1129.5 | 1216.5
0.24 | 313 | 1137.5 | 1220
0.25 | 297.5 | 1144.5 | 1214
0.26 | 284 | 1132.5 | 1199
0.27 | 275.5 | 1131.5 | 1195.5
0.28 | 254.5 | 1125 | 1191.5
0.29 | 241 | 1130.5 | 1195.5
0.3 | 215.5 | 1127 | 1179.5
0.31 | 194 | 1106 | 1166
0.32 | 206 | 1099.5 | 1172.5
0.33 | 193.5 | 1089 | 1152
0.34 | 173.5 | 1077.5 | 1137.5
0.35 | 153 | 1065.5 | 1120.5
0.36 | 143.5 | 1059 | 1112.5
0.37 | 155 | 1034 | 1104.5
0.38 | 151 | 1014.5 | 1078.5
0.39 | 115.5 | 1005.5 | 1066
0.4 | 104.5 | 978.5 | 1043
0.41 | 121.5 | 963 | 1035
0.42 | 112.5 | 939 | 1018.5
0.43 | 108 | 916.5 | 991.5
0.44 | 87 | 897.5 | 970.5
0.45 | 72 | 871.5 | 946
0.46 | 95 | 841.5 | 925.5
0.47 | 88.5 | 813.5 | 900
0.48 | 73 | 791 | 885
0.49 | 67.5 | 762.5 | 885
0.5 | 61 | 748 | 890