## IDS-VDS Characteristic (mA-mm)
VGS (V) | VDS = 0.100 V | VDS = 0.500 V | VDS = 0.900 V
-0.75 | 0.00049247 | 0.0019824 | 0.006372
-0.74 | 0.00047007 | 0.0019258 | 0.006249
-0.73 | 0.0004493 | 0.0018722 | 0.00603
-0.72 | 0.00042949 | 0.0017908 | 0.005844
-0.71 | 0.00040839 | 0.0017277 | 0.005705
-0.7 | 0.00038884 | 0.0016735 | 0.005543
-0.69 | 0.00037347 | 0.0015996 | 0.005355
-0.68 | 0.00035833 | 0.0015454 | 0.005217
-0.67 | 0.00034174 | 0.0014912 | 0.005018
-0.66 | 0.00032429 | 0.0014386 | 0.0048842
-0.65 | 0.00031064 | 0.0013874 | 0.0047161
-0.64 | 0.0002977 | 0.001319 | 0.0045804
-0.63 | 0.00028274 | 0.0012861 | 0.0044472
-0.62 | 0.00026839 | 0.0012419 | 0.0043172
-0.61 | 0.00025712 | 0.0012015 | 0.0041662
-0.6 | 0.00024592 | 0.0011473 | 0.004051
-0.59 | 0.00023408 | 0.0011085 | 0.0039362
-0.58 | 0.00022461 | 0.0010637 | 0.0038057
-0.57 | 0.00021355 | 0.0010221 | 0.003697
-0.56 | 0.00020322 | 0.0009934 | 0.0035837
-0.55 | 0.00019395 | 0.0009513 | 0.0034828
-0.54 | 0.00018534 | 0.0009191 | 0.0033739
-0.53 | 0.00017634 | 0.0008846 | 0.0032549
-0.52 | 0.00016872 | 0.0008575 | 0.0031809
-0.51 | 0.00016204 | 0.0008327 | 0.0030944
-0.5 | 0.00015628 | 0.0008093 | 0.0030053
-0.49 | 0.00015056 | 0.0007854 | 0.0029411
-0.48 | 0.00014682 | 0.0007646 | 0.0028743
-0.47 | 0.00014352 | 0.0007512 | 0.0028231
-0.46 | 0.0001417 | 0.0007425 | 0.0028142
-0.45 | 0.00014237 | 0.0007425 | 0.0028181
-0.44 | 0.00014661 | 0.0007564 | 0.0028539
-0.43 | 0.00015483 | 0.0007808 | 0.0029513
-0.42 | 0.00016812 | 0.0008287 | 0.0031159
-0.41 | 0.0001892 | 0.0008996 | 0.0033734
-0.4 | 0.00022049 | 0.0010105 | 0.003763
-0.39 | 0.0002647 | 0.0011711 | 0.0043497
-0.38 | 0.0003282 | 0.0014055 | 0.0051889
-0.37 | 0.00041848 | 0.0017314 | 0.006455
-0.36 | 0.00054393 | 0.0021797 | 0.008158
-0.35 | 0.000761 | 0.0028143 | 0.010553
-0.34 | 0.0010136 | 0.0037087 | 0.013989
-0.33 | 0.0013612 | 0.004933 | 0.018779
-0.32 | 0.0018375 | 0.006846 | 0.025362
-0.31 | 0.0024892 | 0.009144 | 0.034453
-0.3 | 0.0034057 | 0.012395 | 0.047423
-0.29 | 0.0046459 | 0.016917 | 0.06515
-0.28 | 0.00659 | 0.023094 | 0.08925
-0.27 | 0.008983 | 0.031736 | 0.12296
-0.26 | 0.01225 | 0.043406 | 0.16795
-0.25 | 0.016699 | 0.06036 | 0.22967
-0.24 | 0.022703 | 0.08141 | 0.31248
-0.23 | 0.030884 | 0.11133 | 0.423
-0.22 | 0.042088 | 0.15079 | 0.5728
-0.21 | 0.056999 | 0.20379 | 0.7764
-0.2 | 0.07891 | 0.27561 | 1.037
-0.19 | 0.10661 | 0.37083 | 1.3899
-0.18 | 0.1444 | 0.50005 | 1.8609
-0.17 | 0.19416 | 0.669 | 2.4525
-0.16 | 0.261 | 0.8926 | 3.2292
-0.15 | 0.34879 | 1.1841 | 4.2137
-0.14 | 0.46859 | 1.5681 | 5.4511
-0.13 | 0.6267 | 2.0649 | 7.015
-0.12 | 0.835 | 2.6924 | 8.858
-0.11 | 1.103 | 3.5157 | 11.134
-0.1 | 1.4518 | 4.5245 | 13.812
-0.09 | 1.9149 | 5.82 | 16.981
-0.08 | 2.4862 | 7.375 | 20.563
-0.07 | 3.2239 | 9.31 | 24.637
-0.06 | 4.1379 | 11.565 | 29.247
-0.05 | 5.2672 | 14.347 | 34.448
-0.04 | 6.606 | 17.56 | 40.067
-0.03 | 8.256 | 21.233 | 46.255
-0.02 | 10.214 | 25.399 | 52.82
-0.01 | 12.497 | 30.105 | 60.06
0 | 15.16 | 35.41 | 67.7
0.01 | 18.087 | 41.123 | 75.82
0.02 | 21.422 | 47.298 | 84.17
0.03 | 25.081 | 53.974 | 93.16
0.04 | 29.062 | 61.15 | 102.1
0.05 | 33.318 | 68.71 | 111.76
0.06 | 37.765 | 76.6 | 121.54
0.07 | 42.496 | 85.13 | 131.76
0.08 | 47.328 | 93.77 | 142.1
0.09 | 52.307 | 102.68 | 152.68
0.1 | 57.28 | 111.96 | 163.57
0.11 | 62.32 | 121.54 | 174.59
0.12 | 67.47 | 131.37 | 185.86
0.13 | 72.54 | 141.44 | 197.11
0.14 | 77.51 | 151.48 | 208.73
0.15 | 82.3 | 161.94 | 220.35
0.16 | 86.91 | 172.64 | 232.14
0.17 | 91.3 | 183.3 | 243.98
0.18 | 95.69 | 194.15 | 255.58
0.19 | 99.84 | 204.92 | 267.65
0.2 | 103.91 | 216.08 | 279.63
0.21 | 107.85 | 227.21 | 291.75
0.22 | 111.48 | 238.31 | 303.72
0.23 | 114.66 | 249.53 | 315.64
0.24 | 117.75 | 260.71 | 327.63
0.25 | 121 | 272.09 | 339.77
0.26 | 123.91 | 283.27 | 351.64
0.27 | 126.85 | 294.55 | 363.34
0.28 | 129.25 | 305.51 | 375.3
0.29 | 131.29 | 316.74 | 386.96
0.3 | 133.52 | 327.93 | 398.83
0.31 | 135.64 | 338.93 | 410.54
0.32 | 138.01 | 349.9 | 421.88
0.33 | 139.79 | 360.56 | 433.44
0.34 | 141.2 | 371.37 | 444.68
0.35 | 142.7 | 382.02 | 455.89
0.36 | 144.55 | 392.43 | 467.03
0.37 | 146.17 | 402.91 | 477.97
0.38 | 147.43 | 412.94 | 488.72
0.39 | 148.45 | 422.9 | 499.32
0.4 | 149.59 | 432.65 | 509.7
0.41 | 151.17 | 442.34 | 519.98
0.42 | 152.22 | 451.74 | 530.23
0.43 | 152.88 | 460.88 | 540.1
0.44 | 153.68 | 469.78 | 549.79
0.45 | 154.65 | 478.5 | 559.37
0.46 | 155.92 | 487.14 | 568.67
0.47 | 156.55 | 495.19 | 577.6
0.48 | 157.03 | 503.04 | 586.6
0.49 | 157.67 | 510.7 | 595
0.5 | 158.89 | 518.15 | 603.8

## Tranconductance (mS-mm)
VGS (V) | VDS = 0.100 V | VDS = 0.500 V | VDS = 0.900 V
-0.75 | -0.00224 | -0.00566 | -0.0123
-0.74 | -0.0021585 | -0.00551 | -0.0171
-0.73 | -0.002029 | -0.00675 | -0.02025
-0.72 | -0.0020455 | -0.007225 | -0.01625
-0.71 | -0.0020325 | -0.005865 | -0.01505
-0.7 | -0.001746 | -0.006405 | -0.0175
-0.69 | -0.0015255 | -0.006405 | -0.0163
-0.68 | -0.0015865 | -0.00542 | -0.01685
-0.67 | -0.001702 | -0.00534 | -0.01664
-0.66 | -0.001555 | -0.00519 | -0.015095
-0.65 | -0.0013295 | -0.00598 | -0.01519
-0.64 | -0.001395 | -0.005065 | -0.013445
-0.63 | -0.0014655 | -0.003855 | -0.01316
-0.62 | -0.001281 | -0.00423 | -0.01405
-0.61 | -0.0011235 | -0.00473 | -0.01331
-0.6 | -0.001152 | -0.00465 | -0.0115
-0.59 | -0.0010655 | -0.00418 | -0.012265
-0.58 | -0.0010265 | -0.00432 | -0.01196
-0.57 | -0.0010695 | -0.003515 | -0.0111
-0.56 | -0.00098 | -0.00354 | -0.01071
-0.55 | -0.000894 | -0.003715 | -0.01049
-0.54 | -0.0008805 | -0.003335 | -0.011395
-0.53 | -0.000831 | -0.00308 | -0.00965
-0.52 | -0.000715 | -0.002595 | -0.008025
-0.51 | -0.000622 | -0.00241 | -0.00878
-0.5 | -0.000574 | -0.002365 | -0.007665
-0.49 | -0.000473 | -0.002235 | -0.00655
-0.48 | -0.000352 | -0.00171 | -0.0059
-0.47 | -0.000256 | -0.001105 | -0.003005
-0.46 | -5.75e-05 | -0.000435 | -0.00025
-0.45 | 0.0002455 | 0.000695 | 0.001985
-0.44 | 0.000623 | 0.001915 | 0.00666
-0.43 | 0.0010755 | 0.003615 | 0.0131
-0.42 | 0.0017185 | 0.00594 | 0.021105
-0.41 | 0.0026185 | 0.00909 | 0.032355
-0.4 | 0.003775 | 0.013575 | 0.048815
-0.39 | 0.0053855 | 0.01975 | 0.071295
-0.38 | 0.007689 | 0.028015 | 0.105265
-0.37 | 0.0107865 | 0.03871 | 0.148455
-0.36 | 0.017126 | 0.054145 | 0.2049
-0.35 | 0.0234835 | 0.07645 | 0.29155
-0.34 | 0.03001 | 0.105935 | 0.4113
-0.33 | 0.041195 | 0.156865 | 0.56865
-0.32 | 0.0564 | 0.21055 | 0.7837
-0.31 | 0.07841 | 0.27745 | 1.10305
-0.3 | 0.107835 | 0.38865 | 1.53485
-0.29 | 0.159215 | 0.53495 | 2.09135
-0.28 | 0.216855 | 0.74095 | 2.8905
-0.27 | 0.283 | 1.0156 | 3.935
-0.26 | 0.3858 | 1.4312 | 5.3355
-0.25 | 0.52265 | 1.9002 | 7.2265
-0.24 | 0.70925 | 2.5485 | 9.6665
-0.23 | 0.96925 | 3.469 | 13.016
-0.22 | 1.30575 | 4.623 | 17.67
-0.21 | 1.8411 | 6.241 | 23.21
-0.2 | 2.48055 | 8.352 | 30.675
-0.19 | 3.2745 | 11.222 | 41.195
-0.18 | 4.3775 | 14.9085 | 53.13
-0.17 | 5.83 | 19.6275 | 68.415
-0.16 | 7.7315 | 25.755 | 88.06
-0.15 | 10.3795 | 33.775 | 111.095
-0.14 | 13.8955 | 44.04 | 140.065
-0.13 | 18.3205 | 56.215 | 170.345
-0.12 | 23.815 | 72.54 | 205.95
-0.11 | 30.84 | 91.605 | 247.7
-0.1 | 40.595 | 115.215 | 292.35
-0.09 | 51.72 | 142.525 | 337.55
-0.08 | 65.45 | 174.5 | 382.8
-0.07 | 82.585 | 209.5 | 434.2
-0.06 | 102.165 | 251.85 | 490.55
-0.05 | 123.405 | 299.75 | 541
-0.04 | 149.44 | 344.3 | 590.35
-0.03 | 180.4 | 391.95 | 637.65
-0.02 | 212.05 | 443.6 | 690.25
-0.01 | 247.3 | 500.55 | 744
0 | 279.5 | 550.9 | 788
0.01 | 313.1 | 594.4 | 823.5
0.02 | 349.7 | 642.55 | 867
0.03 | 382 | 692.6 | 896.5
0.04 | 411.85 | 736.8 | 930
0.05 | 435.15 | 772.5 | 972
0.06 | 458.9 | 821 | 1000
0.07 | 478.15 | 858.5 | 1028
0.08 | 490.55 | 877.5 | 1046
0.09 | 497.6 | 909.5 | 1073.5
0.1 | 500.65 | 943 | 1095.5
0.11 | 509.5 | 970.5 | 1114.5
0.12 | 511 | 995 | 1126
0.13 | 502 | 1005.5 | 1143.5
0.14 | 488 | 1025 | 1162
0.15 | 470 | 1058 | 1170.5
0.16 | 450 | 1068 | 1181.5
0.17 | 439 | 1075.5 | 1172
0.18 | 427 | 1081 | 1183.5
0.19 | 411 | 1096.5 | 1202.5
0.2 | 400.5 | 1114.5 | 1205
0.21 | 378.5 | 1111.5 | 1204.5
0.22 | 340.5 | 1116 | 1194.5
0.23 | 313.5 | 1120 | 1195.5
0.24 | 317 | 1128 | 1206.5
0.25 | 308 | 1128 | 1200.5
0.26 | 292.5 | 1123 | 1178.5
0.27 | 267 | 1112 | 1183
0.28 | 222 | 1109.5 | 1181
0.29 | 213.5 | 1121 | 1176.5
0.3 | 217.5 | 1109.5 | 1179
0.31 | 224.5 | 1098.5 | 1152.5
0.32 | 207.5 | 1081.5 | 1145
0.33 | 159.5 | 1073.5 | 1140
0.34 | 145.5 | 1073 | 1122.5
0.35 | 167.5 | 1053 | 1117.5
0.36 | 173.5 | 1044.5 | 1104
0.37 | 144 | 1025.5 | 1084.5
0.38 | 114 | 999.5 | 1067.5
0.39 | 108 | 985.5 | 1049
0.4 | 136 | 972 | 1033
0.41 | 131.5 | 954.5 | 1026.5
0.42 | 85.5 | 927 | 1006
0.43 | 73 | 902 | 978
0.44 | 88.5 | 881 | 963.5
0.45 | 112 | 868 | 944
0.46 | 95 | 834.5 | 911.5
0.47 | 55.5 | 795 | 896.5
0.48 | 56 | 775.5 | 870
0.49 | 93 | 755.5 | 860
0.5 | 122 | 745 | 880