## IDS-VDS Characteristic (mA-mm)
VGS (V) | VDS = 0.100 V | VDS = 0.500 V | VDS = 0.900 V
-0.75 | 0.0005165 | 0.0020902 | 0.006765
-0.74 | 0.00049187 | 0.0020048 | 0.006569
-0.73 | 0.00047094 | 0.0019344 | 0.006372
-0.72 | 0.000448 | 0.001877 | 0.006193
-0.71 | 0.00042931 | 0.0017951 | 0.005999
-0.7 | 0.00040728 | 0.0017407 | 0.005812
-0.69 | 0.00038563 | 0.00167 | 0.005617
-0.68 | 0.00037264 | 0.0016155 | 0.005474
-0.67 | 0.00035779 | 0.0015598 | 0.005312
-0.66 | 0.00034104 | 0.0015071 | 0.005095
-0.65 | 0.00032472 | 0.0014522 | 0.0049685
-0.64 | 0.00031023 | 0.0013939 | 0.0048046
-0.63 | 0.00029796 | 0.0013424 | 0.0046764
-0.62 | 0.000285 | 0.0012976 | 0.0045391
-0.61 | 0.00027164 | 0.0012465 | 0.0044152
-0.6 | 0.00025891 | 0.0012006 | 0.0042829
-0.59 | 0.00024671 | 0.0011556 | 0.0041375
-0.58 | 0.00023684 | 0.0011194 | 0.003999
-0.57 | 0.00022481 | 0.0010699 | 0.0038673
-0.56 | 0.00021337 | 0.0010392 | 0.0037351
-0.55 | 0.00020262 | 0.000996 | 0.0036481
-0.54 | 0.00019522 | 0.0009609 | 0.0035365
-0.53 | 0.00018691 | 0.0009351 | 0.0034131
-0.52 | 0.00017824 | 0.0008963 | 0.0033164
-0.51 | 0.00017105 | 0.000861 | 0.0032247
-0.5 | 0.00016357 | 0.000836 | 0.0031316
-0.49 | 0.00015729 | 0.000812 | 0.003049
-0.48 | 0.00015328 | 0.000795 | 0.0029835
-0.47 | 0.00015044 | 0.0007779 | 0.0029552
-0.46 | 0.00014868 | 0.0007681 | 0.0029098
-0.45 | 0.0001486 | 0.0007651 | 0.0029172
-0.44 | 0.0001518 | 0.0007757 | 0.0029455
-0.43 | 0.00015884 | 0.0007976 | 0.0030226
-0.42 | 0.00017025 | 0.0008373 | 0.0031692
-0.41 | 0.00019025 | 0.0009001 | 0.0033849
-0.4 | 0.00021945 | 0.0009999 | 0.0037387
-0.39 | 0.00026314 | 0.0011473 | 0.0042615
-0.38 | 0.00032394 | 0.0013584 | 0.0050209
-0.37 | 0.00040782 | 0.0016594 | 0.006195
-0.36 | 0.0005281 | 0.0020793 | 0.007737
-0.35 | 0.0007354 | 0.0026679 | 0.009955
-0.34 | 0.0009787 | 0.0035141 | 0.013084
-0.33 | 0.0013055 | 0.0046673 | 0.017519
-0.32 | 0.0017679 | 0.006425 | 0.023595
-0.31 | 0.0023951 | 0.008615 | 0.032271
-0.3 | 0.0032781 | 0.011723 | 0.044084
-0.29 | 0.0044648 | 0.015979 | 0.06068
-0.28 | 0.006333 | 0.021895 | 0.08336
-0.27 | 0.008653 | 0.029934 | 0.11416
-0.26 | 0.011789 | 0.04093 | 0.15627
-0.25 | 0.016021 | 0.056007 | 0.21513
-0.24 | 0.021819 | 0.07694 | 0.29068
-0.23 | 0.029832 | 0.10519 | 0.3983
-0.22 | 0.04056 | 0.14292 | 0.54086
-0.21 | 0.05512 | 0.1932 | 0.7302
-0.2 | 0.07684 | 0.26243 | 0.9863
-0.19 | 0.104 | 0.35296 | 1.3168
-0.18 | 0.14063 | 0.4772 | 1.7593
-0.17 | 0.18989 | 0.6383 | 2.3382
-0.16 | 0.25589 | 0.8553 | 3.0758
-0.15 | 0.34266 | 1.138 | 4.0277
-0.14 | 0.46009 | 1.5079 | 5.2352
-0.13 | 0.6147 | 1.9963 | 6.712
-0.12 | 0.8214 | 2.6042 | 8.531
-0.11 | 1.0856 | 3.395 | 10.774
-0.1 | 1.4334 | 4.3992 | 13.384
-0.09 | 1.8867 | 5.6516 | 16.459
-0.08 | 2.4558 | 7.191 | 20.076
-0.07 | 3.1873 | 9.059 | 24.095
-0.06 | 4.0947 | 11.313 | 28.709
-0.05 | 5.2237 | 14.033 | 33.793
-0.04 | 6.567 | 17.184 | 39.382
-0.03 | 8.212 | 20.756 | 45.544
-0.02 | 10.142 | 24.986 | 52.227
-0.01 | 12.442 | 29.653 | 59.36
0 | 15.111 | 34.94 | 67.12
0.01 | 18.092 | 40.635 | 75.07
0.02 | 21.378 | 46.83 | 83.47
0.03 | 25.095 | 53.629 | 92.52
0.04 | 29.04 | 60.77 | 101.62
0.05 | 33.303 | 68.34 | 111.3
0.06 | 37.857 | 76.36 | 121.06
0.07 | 42.59 | 84.86 | 131.38
0.08 | 47.519 | 93.37 | 141.94
0.09 | 52.501 | 102.58 | 152.6
0.1 | 57.5 | 111.96 | 163.57
0.11 | 62.64 | 121.58 | 174.63
0.12 | 67.72 | 131.55 | 186.08
0.13 | 72.77 | 141.55 | 197.61
0.14 | 77.77 | 151.92 | 209.21
0.15 | 82.75 | 162.46 | 220.8
0.16 | 87.51 | 173.2 | 232.81
0.17 | 92.06 | 183.9 | 244.7
0.18 | 96.41 | 194.84 | 256.62
0.19 | 100.56 | 205.85 | 268.68
0.2 | 104.58 | 217.05 | 280.58
0.21 | 108.62 | 228.41 | 292.98
0.22 | 112.3 | 239.52 | 305.11
0.23 | 115.83 | 250.89 | 317.16
0.24 | 118.99 | 262.19 | 329.38
0.25 | 121.9 | 273.66 | 341.31
0.26 | 124.87 | 285.06 | 353.43
0.27 | 127.75 | 296.29 | 365.43
0.28 | 130.45 | 307.65 | 377.41
0.29 | 132.9 | 318.78 | 389.19
0.3 | 134.98 | 330.18 | 401.11
0.31 | 137.01 | 341.19 | 412.83
0.32 | 139.23 | 352.2 | 424.45
0.33 | 141.16 | 363.16 | 435.93
0.34 | 143.01 | 374.02 | 447.25
0.35 | 144.6 | 384.63 | 458.53
0.36 | 145.85 | 395.05 | 469.7
0.37 | 147.66 | 405.61 | 480.8
0.38 | 149.09 | 415.91 | 491.62
0.39 | 150.31 | 425.83 | 502.08
0.4 | 151.29 | 435.76 | 512.65
0.41 | 152.52 | 445.29 | 522.95
0.42 | 153.89 | 454.97 | 533.2
0.43 | 154.93 | 464.07 | 543.1
0.44 | 155.8 | 473.02 | 552.81
0.45 | 156.45 | 481.69 | 562.29
0.46 | 157.59 | 490.27 | 571.6
0.47 | 158.5 | 498.5 | 580.5
0.48 | 159.29 | 506.4 | 589.4
0.49 | 159.8 | 513.98 | 598
0.5 | 160.44 | 521.44 | 606.3

## Tranconductance (mS-mm)
VGS (V) | VDS = 0.100 V | VDS = 0.500 V | VDS = 0.900 V
-0.75 | -0.002463 | -0.00854 | -0.0196
-0.74 | -0.002278 | -0.00779 | -0.01965
-0.73 | -0.0021935 | -0.00639 | -0.0188
-0.72 | -0.0020815 | -0.006965 | -0.01865
-0.71 | -0.002036 | -0.006815 | -0.01905
-0.7 | -0.002184 | -0.006255 | -0.0191
-0.69 | -0.001732 | -0.00626 | -0.0169
-0.68 | -0.001392 | -0.00551 | -0.01525
-0.67 | -0.00158 | -0.00542 | -0.01895
-0.66 | -0.0016535 | -0.00538 | -0.017175
-0.65 | -0.0015405 | -0.00566 | -0.01452
-0.64 | -0.001338 | -0.00549 | -0.014605
-0.63 | -0.0012615 | -0.004815 | -0.013275
-0.62 | -0.001316 | -0.004795 | -0.01306
-0.61 | -0.0013045 | -0.00485 | -0.01281
-0.6 | -0.0012465 | -0.004545 | -0.013885
-0.59 | -0.0011035 | -0.00406 | -0.014195
-0.58 | -0.001095 | -0.004285 | -0.01351
-0.57 | -0.0011735 | -0.00401 | -0.013195
-0.56 | -0.0011095 | -0.003695 | -0.01096
-0.55 | -0.0009075 | -0.003915 | -0.00993
-0.54 | -0.0007855 | -0.003045 | -0.01175
-0.53 | -0.000849 | -0.00323 | -0.011005
-0.52 | -0.000793 | -0.003705 | -0.00942
-0.51 | -0.0007335 | -0.003015 | -0.00924
-0.5 | -0.000688 | -0.00245 | -0.008785
-0.49 | -0.0005145 | -0.00205 | -0.007405
-0.48 | -0.0003425 | -0.001705 | -0.00469
-0.47 | -0.00023 | -0.001345 | -0.003685
-0.46 | -9.2e-05 | -0.00064 | -0.0019
-0.45 | 0.000156 | 0.00038 | 0.001785
-0.44 | 0.000512 | 0.001625 | 0.00527
-0.43 | 0.0009225 | 0.00308 | 0.011185
-0.42 | 0.0015705 | 0.005125 | 0.018115
-0.41 | 0.00246 | 0.00813 | 0.028475
-0.4 | 0.0036445 | 0.01236 | 0.04383
-0.39 | 0.0052245 | 0.017925 | 0.06411
-0.38 | 0.007234 | 0.025605 | 0.096675
-0.37 | 0.010208 | 0.036045 | 0.135805
-0.36 | 0.016379 | 0.050425 | 0.188
-0.35 | 0.02253 | 0.07174 | 0.26735
-0.34 | 0.028505 | 0.09997 | 0.3782
-0.33 | 0.03946 | 0.145545 | 0.52555
-0.32 | 0.05448 | 0.197385 | 0.7376
-0.31 | 0.07551 | 0.2649 | 1.02445
-0.3 | 0.103485 | 0.3682 | 1.42045
-0.29 | 0.152745 | 0.5086 | 1.9638
-0.28 | 0.20941 | 0.69775 | 2.674
-0.27 | 0.2728 | 0.95175 | 3.6455
-0.26 | 0.3684 | 1.30365 | 5.0485
-0.25 | 0.5015 | 1.8005 | 6.7205
-0.24 | 0.69055 | 2.45915 | 9.1585
-0.23 | 0.93705 | 3.299 | 12.509
-0.22 | 1.2644 | 4.4005 | 16.595
-0.21 | 1.814 | 5.9755 | 22.272
-0.2 | 2.444 | 7.988 | 29.33
-0.19 | 3.1895 | 10.7385 | 38.65
-0.18 | 4.2945 | 14.267 | 51.07
-0.17 | 5.763 | 18.905 | 65.825
-0.16 | 7.6385 | 24.985 | 84.475
-0.15 | 10.21 | 32.63 | 107.97
-0.14 | 13.602 | 42.915 | 134.215
-0.13 | 18.0655 | 54.815 | 164.79
-0.12 | 23.545 | 69.935 | 203.1
-0.11 | 30.6 | 89.75 | 242.65
-0.1 | 40.055 | 112.83 | 284.25
-0.09 | 51.12 | 139.59 | 334.6
-0.08 | 65.03 | 170.37 | 381.8
-0.07 | 81.945 | 206.1 | 431.65
-0.06 | 101.82 | 248.7 | 484.9
-0.05 | 123.615 | 293.55 | 533.65
-0.04 | 149.415 | 336.15 | 587.55
-0.03 | 178.75 | 390.1 | 642.25
-0.02 | 211.5 | 444.85 | 690.8
-0.01 | 248.45 | 497.7 | 744.65
0 | 282.5 | 549.1 | 785.5
0.01 | 313.35 | 594.5 | 817.5
0.02 | 350.15 | 649.7 | 872.5
0.03 | 383.1 | 697 | 907.5
0.04 | 410.4 | 735.55 | 939
0.05 | 440.85 | 779.5 | 972
0.06 | 464.35 | 826 | 1004
0.07 | 483.1 | 850.5 | 1044
0.08 | 495.55 | 886 | 1061
0.09 | 499.05 | 929.5 | 1081.5
0.1 | 506.95 | 950 | 1101.5
0.11 | 511 | 979.5 | 1125.5
0.12 | 506.5 | 998.5 | 1149
0.13 | 502.5 | 1018.5 | 1156.5
0.14 | 499 | 1045.5 | 1159.5
0.15 | 487 | 1064 | 1180
0.16 | 465.5 | 1072 | 1195
0.17 | 445 | 1082 | 1190.5
0.18 | 425 | 1097.5 | 1199
0.19 | 408.5 | 1110.5 | 1198
0.2 | 403 | 1128 | 1215
0.21 | 386 | 1123.5 | 1226.5
0.22 | 360.5 | 1124 | 1209
0.23 | 334.5 | 1133.5 | 1213.5
0.24 | 303.5 | 1138.5 | 1207.5
0.25 | 294 | 1143.5 | 1202.5
0.26 | 292.5 | 1131.5 | 1206
0.27 | 279 | 1129.5 | 1199
0.28 | 257.5 | 1124.5 | 1188
0.29 | 226.5 | 1126.5 | 1185
0.3 | 205.5 | 1120.5 | 1182
0.31 | 212.5 | 1101 | 1167
0.32 | 207.5 | 1098.5 | 1155
0.33 | 189 | 1091 | 1140
0.34 | 172 | 1073.5 | 1130
0.35 | 142 | 1051.5 | 1122.5
0.36 | 153 | 1049 | 1113.5
0.37 | 162 | 1043 | 1096
0.38 | 132.5 | 1011 | 1064
0.39 | 110 | 992.5 | 1051.5
0.4 | 110.5 | 973 | 1043.5
0.41 | 130 | 960.5 | 1027.5
0.42 | 120.5 | 939 | 1007.5
0.43 | 95.5 | 902.5 | 980.5
0.44 | 76 | 881 | 959.5
0.45 | 89.5 | 862.5 | 939.5
0.46 | 102.5 | 840.5 | 910.5
0.47 | 85 | 806.5 | 890
0.48 | 65 | 774 | 875
0.49 | 57.5 | 752 | 845
0.5 | 64 | 746 | 830