## IDS-VDS Characteristic (mA-mm)
VGS (V) | VDS = 0.100 V | VDS = 0.500 V | VDS = 0.900 V
-0.75 | 0.0005132 | 0.0020757 | 0.006685
-0.74 | 0.00048392 | 0.0019936 | 0.006516
-0.73 | 0.00046088 | 0.0019324 | 0.006314
-0.72 | 0.00044314 | 0.0018644 | 0.006101
-0.71 | 0.00042489 | 0.0017984 | 0.005954
-0.7 | 0.00040409 | 0.0017375 | 0.005755
-0.69 | 0.000387 | 0.0016728 | 0.005581
-0.68 | 0.00037027 | 0.0016078 | 0.005425
-0.67 | 0.00035219 | 0.001556 | 0.005297
-0.66 | 0.00033483 | 0.0014963 | 0.005103
-0.65 | 0.00032368 | 0.0014419 | 0.0049262
-0.64 | 0.00030646 | 0.0013815 | 0.0048052
-0.63 | 0.00029652 | 0.0013356 | 0.0046653
-0.62 | 0.00028026 | 0.0012835 | 0.0045044
-0.61 | 0.0002648 | 0.0012383 | 0.0043902
-0.6 | 0.00025353 | 0.0011923 | 0.0042437
-0.59 | 0.00024329 | 0.00115 | 0.0041
-0.58 | 0.00023239 | 0.0011152 | 0.0039779
-0.57 | 0.00022256 | 0.0010731 | 0.0038577
-0.56 | 0.00021286 | 0.0010329 | 0.0037345
-0.55 | 0.00020152 | 0.0009922 | 0.0036086
-0.54 | 0.00019149 | 0.0009564 | 0.0035157
-0.53 | 0.00018556 | 0.0009217 | 0.0034086
-0.52 | 0.00017626 | 0.0008892 | 0.0033004
-0.51 | 0.00016904 | 0.0008613 | 0.0032215
-0.5 | 0.00016159 | 0.000833 | 0.0031199
-0.49 | 0.00015484 | 0.0008048 | 0.0030424
-0.48 | 0.00015123 | 0.0007896 | 0.002991
-0.47 | 0.000147 | 0.0007715 | 0.0029133
-0.46 | 0.00014461 | 0.0007601 | 0.0029106
-0.45 | 0.00014521 | 0.0007546 | 0.0029012
-0.44 | 0.00014847 | 0.0007656 | 0.0029128
-0.43 | 0.0001556 | 0.0007885 | 0.0029882
-0.42 | 0.00016775 | 0.0008276 | 0.0031172
-0.41 | 0.00018745 | 0.0008886 | 0.0033325
-0.4 | 0.00021624 | 0.0009817 | 0.0036643
-0.39 | 0.00025756 | 0.0011271 | 0.0041719
-0.38 | 0.00031763 | 0.0013307 | 0.0049266
-0.37 | 0.0004012 | 0.0016269 | 0.006028
-0.36 | 0.00052026 | 0.0020448 | 0.007514
-0.35 | 0.0007237 | 0.0026064 | 0.009642
-0.34 | 0.0009624 | 0.0034382 | 0.012733
-0.33 | 0.0012923 | 0.0045741 | 0.016992
-0.32 | 0.0017459 | 0.006276 | 0.022933
-0.31 | 0.0023632 | 0.008431 | 0.031158
-0.3 | 0.0032344 | 0.011498 | 0.042796
-0.29 | 0.0044148 | 0.015639 | 0.05878
-0.28 | 0.006263 | 0.021383 | 0.08093
-0.27 | 0.008543 | 0.029305 | 0.11106
-0.26 | 0.011663 | 0.04019 | 0.15191
-0.25 | 0.015919 | 0.055027 | 0.20794
-0.24 | 0.021714 | 0.07575 | 0.28406
-0.23 | 0.029545 | 0.10344 | 0.38649
-0.22 | 0.040385 | 0.14023 | 0.52624
-0.21 | 0.054779 | 0.19038 | 0.7121
-0.2 | 0.07611 | 0.25766 | 0.9597
-0.19 | 0.10304 | 0.3482 | 1.2941
-0.18 | 0.13928 | 0.46853 | 1.7221
-0.17 | 0.18846 | 0.6311 | 2.2803
-0.16 | 0.25333 | 0.8429 | 3.0004
-0.15 | 0.33963 | 1.121 | 3.9358
-0.14 | 0.45665 | 1.4872 | 5.1293
-0.13 | 0.611 | 1.9566 | 6.607
-0.12 | 0.8153 | 2.5678 | 8.4
-0.11 | 1.0805 | 3.3392 | 10.571
-0.1 | 1.4234 | 4.3313 | 13.161
-0.09 | 1.88 | 5.5856 | 16.248
-0.08 | 2.4433 | 7.071 | 19.676
-0.07 | 3.1687 | 8.971 | 23.758
-0.06 | 4.0772 | 11.205 | 28.288
-0.05 | 5.1961 | 13.893 | 33.382
-0.04 | 6.527 | 17.065 | 39.012
-0.03 | 8.163 | 20.631 | 45.027
-0.02 | 10.111 | 24.757 | 51.584
-0.01 | 12.402 | 29.421 | 58.83
0 | 15.049 | 34.636 | 66.42
0.01 | 17.969 | 40.258 | 74.41
0.02 | 21.305 | 46.456 | 82.86
0.03 | 24.972 | 53.209 | 91.66
0.04 | 28.928 | 60.24 | 100.9
0.05 | 33.215 | 67.86 | 110.41
0.06 | 37.676 | 75.84 | 120.31
0.07 | 42.431 | 84.26 | 130.47
0.08 | 47.274 | 92.92 | 141.02
0.09 | 52.298 | 101.9 | 151.68
0.1 | 57.24 | 111.24 | 162.59
0.11 | 62.39 | 120.82 | 173.76
0.12 | 67.5 | 130.69 | 184.91
0.13 | 72.61 | 140.88 | 196.53
0.14 | 77.62 | 151.1 | 208.17
0.15 | 82.47 | 161.48 | 219.8
0.16 | 87.13 | 172.32 | 231.82
0.17 | 91.62 | 182.9 | 243.49
0.18 | 96.04 | 193.97 | 255.51
0.19 | 100.34 | 204.98 | 267.54
0.2 | 104.45 | 215.97 | 279.58
0.21 | 108.3 | 227.37 | 291.69
0.22 | 111.84 | 238.57 | 303.83
0.23 | 115.21 | 249.89 | 315.93
0.24 | 118.43 | 261.25 | 328.03
0.25 | 121.65 | 272.68 | 340.31
0.26 | 124.67 | 283.86 | 352.18
0.27 | 127.54 | 295.25 | 364.28
0.28 | 129.92 | 306.53 | 376.18
0.29 | 132.22 | 317.75 | 388.01
0.3 | 134.42 | 329.1 | 399.99
0.31 | 136.65 | 340.02 | 411.54
0.32 | 138.95 | 351.1 | 423.34
0.33 | 140.7 | 362.1 | 434.83
0.34 | 142.3 | 372.89 | 446.23
0.35 | 143.87 | 383.71 | 457.41
0.36 | 145.62 | 394.14 | 468.53
0.37 | 147.29 | 404.63 | 479.64
0.38 | 148.54 | 414.81 | 490.49
0.39 | 149.57 | 424.95 | 501.14
0.4 | 150.78 | 434.75 | 511.56
0.41 | 152.4 | 444.42 | 521.96
0.42 | 153.48 | 453.87 | 532.23
0.43 | 154.22 | 463.14 | 542.19
0.44 | 155.06 | 472.22 | 552
0.45 | 156.03 | 480.88 | 561.4
0.46 | 157.35 | 489.41 | 570.7
0.47 | 157.93 | 497.64 | 579.8
0.48 | 158.45 | 505.61 | 588.8
0.49 | 159.23 | 513.38 | 597.4
0.5 | 160.28 | 520.67 | 606

## Tranconductance (mS-mm)
VGS (V) | VDS = 0.100 V | VDS = 0.500 V | VDS = 0.900 V
-0.75 | -0.002928 | -0.00821 | -0.0169
-0.74 | -0.002616 | -0.007165 | -0.01855
-0.73 | -0.002039 | -0.00646 | -0.02075
-0.72 | -0.0017995 | -0.0067 | -0.018
-0.71 | -0.0019525 | -0.006345 | -0.0173
-0.7 | -0.0018945 | -0.00628 | -0.01865
-0.69 | -0.001691 | -0.006485 | -0.0165
-0.68 | -0.0017405 | -0.00584 | -0.0142
-0.67 | -0.001772 | -0.005575 | -0.0161
-0.66 | -0.0014255 | -0.005705 | -0.01854
-0.65 | -0.0014185 | -0.00574 | -0.01489
-0.64 | -0.001358 | -0.005315 | -0.013045
-0.63 | -0.00131 | -0.0049 | -0.01504
-0.62 | -0.001586 | -0.004865 | -0.013755
-0.61 | -0.0013365 | -0.00456 | -0.013035
-0.6 | -0.0010755 | -0.004415 | -0.01451
-0.59 | -0.001057 | -0.003855 | -0.01329
-0.58 | -0.0010365 | -0.003845 | -0.012115
-0.57 | -0.0009765 | -0.004115 | -0.01217
-0.56 | -0.001052 | -0.004045 | -0.012455
-0.55 | -0.0010685 | -0.003825 | -0.01094
-0.54 | -0.000798 | -0.003525 | -0.01
-0.53 | -0.0007615 | -0.00336 | -0.010765
-0.52 | -0.000826 | -0.00302 | -0.009355
-0.51 | -0.0007335 | -0.00281 | -0.009025
-0.5 | -0.00071 | -0.002825 | -0.008955
-0.49 | -0.000518 | -0.00217 | -0.006445
-0.48 | -0.000392 | -0.001665 | -0.006455
-0.47 | -0.000331 | -0.001475 | -0.00402
-0.46 | -8.95e-05 | -0.000845 | -0.000605
-0.45 | 0.000193 | 0.000275 | 0.00011
-0.44 | 0.0005195 | 0.001695 | 0.00435
-0.43 | 0.000964 | 0.0031 | 0.01022
-0.42 | 0.0015925 | 0.005005 | 0.017215
-0.41 | 0.0024245 | 0.007705 | 0.027355
-0.4 | 0.0035055 | 0.011925 | 0.04197
-0.39 | 0.0050695 | 0.01745 | 0.063115
-0.38 | 0.007182 | 0.02499 | 0.092805
-0.37 | 0.0101315 | 0.035705 | 0.12937
-0.36 | 0.016125 | 0.048975 | 0.1807
-0.35 | 0.022107 | 0.06967 | 0.26095
-0.34 | 0.02843 | 0.098385 | 0.3675
-0.33 | 0.039175 | 0.14189 | 0.51
-0.32 | 0.053545 | 0.192845 | 0.7083
-0.31 | 0.074425 | 0.2611 | 0.99315
-0.3 | 0.10258 | 0.3604 | 1.3811
-0.29 | 0.15143 | 0.49425 | 1.9067
-0.28 | 0.20641 | 0.6833 | 2.614
-0.27 | 0.27 | 0.94035 | 3.549
-0.26 | 0.3688 | 1.2861 | 4.844
-0.25 | 0.50255 | 1.778 | 6.6075
-0.24 | 0.6813 | 2.42065 | 8.9275
-0.23 | 0.93355 | 3.224 | 12.109
-0.22 | 1.2617 | 4.347 | 16.2805
-0.21 | 1.78625 | 5.8715 | 21.673
-0.2 | 2.41305 | 7.891 | 29.1
-0.19 | 3.1585 | 10.5435 | 38.12
-0.18 | 4.271 | 14.145 | 49.31
-0.17 | 5.7025 | 18.7185 | 63.915
-0.16 | 7.5585 | 24.495 | 82.775
-0.15 | 10.166 | 32.215 | 106.445
-0.14 | 13.5685 | 41.78 | 133.56
-0.13 | 17.9325 | 54.03 | 163.535
-0.12 | 23.475 | 69.13 | 198.2
-0.11 | 30.405 | 88.175 | 238.05
-0.1 | 39.975 | 112.32 | 283.85
-0.09 | 50.995 | 136.985 | 325.75
-0.08 | 64.435 | 169.27 | 375.5
-0.07 | 81.695 | 206.7 | 430.6
-0.06 | 101.37 | 246.1 | 481.2
-0.05 | 122.49 | 293 | 536.2
-0.04 | 148.345 | 336.9 | 582.25
-0.03 | 179.2 | 384.6 | 628.6
-0.02 | 211.95 | 439.5 | 690.15
-0.01 | 246.9 | 493.95 | 741.8
0 | 278.35 | 541.85 | 779
0.01 | 312.8 | 591 | 822
0.02 | 350.15 | 647.55 | 862.5
0.03 | 381.15 | 689.2 | 902
0.04 | 412.15 | 732.55 | 937.5
0.05 | 437.4 | 780 | 970.5
0.06 | 460.8 | 820 | 1003
0.07 | 479.9 | 854 | 1035.5
0.08 | 493.35 | 882 | 1060.5
0.09 | 498.3 | 916 | 1078.5
0.1 | 504.6 | 946 | 1104
0.11 | 513 | 972.5 | 1116
0.12 | 511 | 1003 | 1138.5
0.13 | 506 | 1020.5 | 1163
0.14 | 493 | 1030 | 1163.5
0.15 | 475.5 | 1061 | 1182.5
0.16 | 457.5 | 1071 | 1184.5
0.17 | 445.5 | 1082.5 | 1184.5
0.18 | 436 | 1104 | 1202.5
0.19 | 420.5 | 1100 | 1203.5
0.2 | 398 | 1119.5 | 1207.5
0.21 | 369.5 | 1130 | 1212.5
0.22 | 345.5 | 1126 | 1212
0.23 | 329.5 | 1134 | 1210
0.24 | 322 | 1139.5 | 1219
0.25 | 312 | 1130.5 | 1207.5
0.26 | 294.5 | 1128.5 | 1198.5
0.27 | 262.5 | 1133.5 | 1200
0.28 | 234 | 1125 | 1186.5
0.29 | 225 | 1128.5 | 1190.5
0.3 | 221.5 | 1113.5 | 1176.5
0.31 | 226.5 | 1100 | 1167.5
0.32 | 202.5 | 1104 | 1164.5
0.33 | 167.5 | 1089.5 | 1144.5
0.34 | 158.5 | 1080.5 | 1129
0.35 | 166 | 1062.5 | 1115
0.36 | 171 | 1046 | 1111.5
0.37 | 146 | 1033.5 | 1098
0.38 | 114 | 1016 | 1075
0.39 | 112 | 997 | 1053.5
0.4 | 141.5 | 973.5 | 1041
0.41 | 135 | 956 | 1033.5
0.42 | 91 | 936 | 1011.5
0.43 | 79 | 917.5 | 988.5
0.44 | 90.5 | 887 | 960.5
0.45 | 114.5 | 859.5 | 935
0.46 | 95 | 838 | 920
0.47 | 55 | 810 | 905
0.48 | 65 | 787 | 880
0.49 | 91.5 | 753 | 860
0.5 | 105 | 729 | 860