## IDS-VDS Characteristic (mA-mm)
VGS (V) | VDS = 0.100 V | VDS = 0.500 V | VDS = 0.900 V
-0.75 | 0.00053 | 0.0021351 | 0.006878
-0.74 | 0.0005017 | 0.0020554 | 0.006706
-0.73 | 0.00048276 | 0.0019881 | 0.006509
-0.72 | 0.00045752 | 0.0019095 | 0.006316
-0.71 | 0.00043726 | 0.0018341 | 0.006107
-0.7 | 0.00041768 | 0.0017742 | 0.005938
-0.69 | 0.00040096 | 0.0017217 | 0.005773
-0.68 | 0.0003823 | 0.0016627 | 0.0056
-0.67 | 0.00036438 | 0.0016014 | 0.005413
-0.66 | 0.00034826 | 0.0015362 | 0.005264
-0.65 | 0.00033134 | 0.0014797 | 0.005118
-0.64 | 0.00031819 | 0.0014273 | 0.0049566
-0.63 | 0.00030347 | 0.001375 | 0.0048065
-0.62 | 0.00028959 | 0.0013276 | 0.0046582
-0.61 | 0.0002783 | 0.0012805 | 0.0045147
-0.6 | 0.00026451 | 0.0012354 | 0.0043782
-0.59 | 0.00025371 | 0.0011842 | 0.0042167
-0.58 | 0.0002411 | 0.0011481 | 0.0041143
-0.57 | 0.00023011 | 0.0011043 | 0.0039741
-0.56 | 0.00021973 | 0.0010642 | 0.0038363
-0.55 | 0.00021066 | 0.0010291 | 0.0037314
-0.54 | 0.00020119 | 0.0009873 | 0.0036166
-0.53 | 0.0001919 | 0.0009581 | 0.003505
-0.52 | 0.00018226 | 0.0009152 | 0.0033714
-0.51 | 0.00017426 | 0.00089 | 0.0033035
-0.5 | 0.00016741 | 0.0008656 | 0.0032019
-0.49 | 0.00015916 | 0.0008378 | 0.003129
-0.48 | 0.00015518 | 0.0008193 | 0.0030639
-0.47 | 0.00015113 | 0.0007974 | 0.0030189
-0.46 | 0.00015028 | 0.0007907 | 0.0029629
-0.45 | 0.00014977 | 0.0007835 | 0.0029588
-0.44 | 0.00015249 | 0.0007892 | 0.0029708
-0.43 | 0.00015833 | 0.0008106 | 0.003019
-0.42 | 0.00016939 | 0.0008463 | 0.0031302
-0.41 | 0.00018774 | 0.000902 | 0.0033474
-0.4 | 0.00021527 | 0.0009968 | 0.0036644
-0.39 | 0.00025651 | 0.0011298 | 0.0041391
-0.38 | 0.00031401 | 0.0013282 | 0.0048512
-0.37 | 0.00039646 | 0.0016143 | 0.005894
-0.36 | 0.00051157 | 0.002015 | 0.007335
-0.35 | 0.0007095 | 0.0025676 | 0.009399
-0.34 | 0.0009448 | 0.0033666 | 0.012326
-0.33 | 0.0012645 | 0.0044549 | 0.016439
-0.32 | 0.0017096 | 0.006126 | 0.022091
-0.31 | 0.0023189 | 0.008223 | 0.030049
-0.3 | 0.0031593 | 0.011166 | 0.041249
-0.29 | 0.004328 | 0.01521 | 0.056676
-0.28 | 0.00616 | 0.020781 | 0.07804
-0.27 | 0.008415 | 0.028421 | 0.10749
-0.26 | 0.011433 | 0.039037 | 0.14746
-0.25 | 0.015636 | 0.053339 | 0.20064
-0.24 | 0.021295 | 0.07381 | 0.27467
-0.23 | 0.029139 | 0.10108 | 0.37536
-0.22 | 0.039558 | 0.13673 | 0.51098
-0.21 | 0.053765 | 0.18558 | 0.6918
-0.2 | 0.07494 | 0.25176 | 0.9364
-0.19 | 0.10141 | 0.33971 | 1.2561
-0.18 | 0.13734 | 0.4591 | 1.6801
-0.17 | 0.18539 | 0.6183 | 2.232
-0.16 | 0.24928 | 0.8262 | 2.9548
-0.15 | 0.33482 | 1.096 | 3.8578
-0.14 | 0.4483 | 1.4563 | 5.0074
-0.13 | 0.6024 | 1.9129 | 6.499
-0.12 | 0.8011 | 2.5247 | 8.272
-0.11 | 1.0641 | 3.2896 | 10.422
-0.1 | 1.4068 | 4.259 | 12.971
-0.09 | 1.8535 | 5.5067 | 16.019
-0.08 | 2.4241 | 6.978 | 19.509
-0.07 | 3.1283 | 8.825 | 23.524
-0.06 | 4.028 | 11.029 | 27.956
-0.05 | 5.1383 | 13.688 | 32.995
-0.04 | 6.455 | 16.784 | 39.628
-0.03 | 8.076 | 20.382 | 45.502
-0.02 | 10.006 | 24.473 | 51.203
-0.01 | 12.285 | 29.13 | 58.44
0 | 14.899 | 34.379 | 65.94
0.01 | 17.863 | 39.923 | 73.97
0.02 | 21.094 | 46.095 | 82.36
0.03 | 24.816 | 52.775 | 91.16
0.04 | 28.774 | 59.9 | 100.38
0.05 | 33.015 | 67.47 | 109.74
0.06 | 37.502 | 75.36 | 119.71
0.07 | 42.235 | 83.74 | 130.01
0.08 | 47.078 | 92.37 | 140.4
0.09 | 52.088 | 101.46 | 151.08
0.1 | 57.05 | 110.7 | 161.89
0.11 | 62.14 | 120.31 | 173.05
0.12 | 67.32 | 130.17 | 184.45
0.13 | 72.45 | 140.23 | 195.91
0.14 | 77.44 | 150.46 | 207.35
0.15 | 82.24 | 160.99 | 219.07
0.16 | 86.91 | 171.74 | 230.99
0.17 | 91.4 | 182.36 | 242.81
0.18 | 95.82 | 193.32 | 254.83
0.19 | 100.18 | 204.26 | 266.69
0.2 | 104.27 | 215.39 | 278.84
0.21 | 108.11 | 226.73 | 291.09
0.22 | 111.68 | 237.91 | 303.11
0.23 | 115 | 249.28 | 315.31
0.24 | 118.18 | 260.57 | 327.28
0.25 | 121.43 | 271.93 | 339.52
0.26 | 124.5 | 283.22 | 351.49
0.27 | 127.25 | 294.59 | 363.56
0.28 | 129.82 | 305.85 | 375.36
0.29 | 132 | 317.13 | 387.28
0.3 | 134.24 | 328.39 | 399.29
0.31 | 136.57 | 339.35 | 410.9
0.32 | 138.63 | 350.46 | 422.65
0.33 | 140.55 | 361.43 | 433.97
0.34 | 142.03 | 372.34 | 445.55
0.35 | 143.71 | 383.02 | 456.85
0.36 | 145.48 | 393.5 | 468.03
0.37 | 147.19 | 403.99 | 479.24
0.38 | 148.37 | 414.35 | 489.92
0.39 | 149.37 | 424.39 | 500.7
0.4 | 150.82 | 434.2 | 511.2
0.41 | 152.04 | 443.84 | 521.62
0.42 | 153.4 | 453.5 | 531.86
0.43 | 153.96 | 462.78 | 541.86
0.44 | 154.8 | 471.82 | 551.66
0.45 | 155.99 | 480.45 | 561.31
0.46 | 156.92 | 489.1 | 570.7
0.47 | 157.79 | 497.4 | 579.8
0.48 | 158.27 | 505.4 | 588.6
0.49 | 159.01 | 513.17 | 597.2
0.5 | 160.04 | 520.48 | 606

## Tranconductance (mS-mm)
VGS (V) | VDS = 0.100 V | VDS = 0.500 V | VDS = 0.900 V
-0.75 | -0.00283 | -0.00797 | -0.0172
-0.74 | -0.002362 | -0.00735 | -0.01845
-0.73 | -0.002209 | -0.007295 | -0.0195
-0.72 | -0.002275 | -0.0077 | -0.0201
-0.71 | -0.001992 | -0.006765 | -0.0189
-0.7 | -0.001815 | -0.00562 | -0.0167
-0.69 | -0.001769 | -0.005575 | -0.0169
-0.68 | -0.001829 | -0.006015 | -0.018
-0.67 | -0.001702 | -0.006325 | -0.0168
-0.66 | -0.001652 | -0.006085 | -0.01475
-0.65 | -0.0015035 | -0.005445 | -0.01537
-0.64 | -0.0013935 | -0.005235 | -0.015575
-0.63 | -0.00143 | -0.004985 | -0.01492
-0.62 | -0.0012585 | -0.004725 | -0.01459
-0.61 | -0.001254 | -0.00461 | -0.014
-0.6 | -0.0012295 | -0.004815 | -0.0149
-0.59 | -0.0011705 | -0.004365 | -0.013195
-0.58 | -0.00118 | -0.003995 | -0.01213
-0.57 | -0.0010685 | -0.004195 | -0.0139
-0.56 | -0.0009725 | -0.00376 | -0.012135
-0.55 | -0.000927 | -0.003845 | -0.010985
-0.54 | -0.000938 | -0.00355 | -0.01132
-0.53 | -0.0009465 | -0.003605 | -0.01226
-0.52 | -0.000882 | -0.003405 | -0.010075
-0.51 | -0.0007425 | -0.00248 | -0.008475
-0.5 | -0.000755 | -0.00261 | -0.008725
-0.49 | -0.0006115 | -0.002315 | -0.0069
-0.48 | -0.0004015 | -0.00202 | -0.005505
-0.47 | -0.000245 | -0.00143 | -0.00505
-0.46 | -6.8e-05 | -0.000695 | -0.003005
-0.45 | 0.0001105 | -7.5e-05 | 0.000395
-0.44 | 0.000428 | 0.001355 | 0.00301
-0.43 | 0.000845 | 0.002855 | 0.00797
-0.42 | 0.0014705 | 0.00457 | 0.01642
-0.41 | 0.002294 | 0.007525 | 0.02671
-0.4 | 0.0034385 | 0.01139 | 0.039585
-0.39 | 0.004937 | 0.01657 | 0.05934
-0.38 | 0.0069975 | 0.024225 | 0.087745
-0.37 | 0.009878 | 0.03434 | 0.12419
-0.36 | 0.015652 | 0.047665 | 0.17525
-0.35 | 0.0216615 | 0.06758 | 0.24955
-0.34 | 0.02775 | 0.094365 | 0.352
-0.33 | 0.03824 | 0.13797 | 0.48825
-0.32 | 0.05272 | 0.188405 | 0.6805
-0.31 | 0.072485 | 0.252 | 0.9579
-0.3 | 0.100455 | 0.34935 | 1.33135
-0.29 | 0.150035 | 0.48075 | 1.83955
-0.28 | 0.20435 | 0.66055 | 2.5407
-0.27 | 0.26365 | 0.9128 | 3.471
-0.26 | 0.36105 | 1.2459 | 4.6575
-0.25 | 0.4931 | 1.73865 | 6.3605
-0.24 | 0.67515 | 2.38705 | 8.736
-0.23 | 0.91315 | 3.146 | 11.8155
-0.22 | 1.2313 | 4.225 | 15.822
-0.21 | 1.7691 | 5.7515 | 21.271
-0.2 | 2.38225 | 7.7065 | 28.215
-0.19 | 3.12 | 10.367 | 37.185
-0.18 | 4.199 | 13.9295 | 48.795
-0.17 | 5.597 | 18.355 | 63.735
-0.16 | 7.4715 | 23.885 | 81.29
-0.15 | 9.951 | 31.505 | 102.63
-0.14 | 13.379 | 40.845 | 132.06
-0.13 | 17.64 | 53.42 | 163.23
-0.12 | 23.085 | 68.835 | 196.15
-0.11 | 30.285 | 86.715 | 234.95
-0.1 | 39.47 | 110.855 | 279.85
-0.09 | 50.865 | 135.95 | 326.9
-0.08 | 63.74 | 165.915 | 375.25
-0.07 | 80.195 | 202.55 | 422.35
-0.06 | 100.5 | 243.15 | 473.55
-0.05 | 121.35 | 287.75 | 583.6
-0.04 | 146.885 | 334.7 | 625.35
-0.03 | 177.55 | 384.45 | 578.75
-0.02 | 210.45 | 437.4 | 646.9
-0.01 | 244.65 | 495.3 | 736.85
0 | 278.9 | 539.65 | 776.5
0.01 | 309.75 | 585.8 | 821
0.02 | 347.65 | 642.6 | 859.5
0.03 | 384 | 690.25 | 901
0.04 | 409.95 | 734.75 | 929
0.05 | 436.4 | 773 | 966.5
0.06 | 461 | 813.5 | 1013.5
0.07 | 478.8 | 850.5 | 1034.5
0.08 | 492.65 | 886 | 1053.5
0.09 | 498.6 | 916.5 | 1074.5
0.1 | 502.6 | 942.5 | 1098.5
0.11 | 513.5 | 973.5 | 1128
0.12 | 515.5 | 996 | 1143
0.13 | 506 | 1014.5 | 1145
0.14 | 489.5 | 1038 | 1158
0.15 | 473.5 | 1064 | 1182
0.16 | 458 | 1068.5 | 1187
0.17 | 445.5 | 1079 | 1192
0.18 | 439 | 1095 | 1194
0.19 | 422.5 | 1103.5 | 1200.5
0.2 | 396.5 | 1123.5 | 1220
0.21 | 370.5 | 1126 | 1213.5
0.22 | 344.5 | 1127.5 | 1211
0.23 | 325 | 1133 | 1208.5
0.24 | 321.5 | 1132.5 | 1210.5
0.25 | 316 | 1132.5 | 1210.5
0.26 | 291 | 1133 | 1202
0.27 | 266 | 1131.5 | 1193.5
0.28 | 237.5 | 1127 | 1186
0.29 | 221 | 1127 | 1196.5
0.3 | 228.5 | 1111 | 1181
0.31 | 219.5 | 1103.5 | 1168
0.32 | 199 | 1104 | 1153.5
0.33 | 170 | 1094 | 1145
0.34 | 158 | 1079.5 | 1144
0.35 | 172.5 | 1058 | 1124
0.36 | 174 | 1048.5 | 1119.5
0.37 | 144.5 | 1042.5 | 1094.5
0.38 | 109 | 1020 | 1073
0.39 | 122.5 | 992.5 | 1064
0.4 | 133.5 | 972.5 | 1046
0.41 | 129 | 965 | 1033
0.42 | 96 | 947 | 1012
0.43 | 70 | 916 | 990
0.44 | 101.5 | 883.5 | 972.5
0.45 | 106 | 864 | 952
0.46 | 90 | 847.5 | 924.5
0.47 | 67.5 | 815 | 895
0.48 | 61 | 788.5 | 870
0.49 | 88.5 | 754 | 870
0.5 | 103 | 731 | 880