## IDS-VDS Characteristic (mA-mm)
VGS (V) | VDS = 0.100 V | VDS = 0.500 V | VDS = 0.900 V
-0.75 | 0.0005029 | 0.0019187 | 0.006058
-0.74 | 0.00047665 | 0.0018496 | 0.00588
-0.73 | 0.0004568 | 0.001797 | 0.005693
-0.72 | 0.0004369 | 0.0017478 | 0.005535
-0.71 | 0.0004151 | 0.0016864 | 0.00538
-0.7 | 0.00039688 | 0.0016199 | 0.005217
-0.69 | 0.00038385 | 0.0015792 | 0.005039
-0.68 | 0.00036238 | 0.001518 | 0.004912
-0.67 | 0.00034559 | 0.0014591 | 0.0047487
-0.66 | 0.0003308 | 0.0014005 | 0.0046346
-0.65 | 0.00031695 | 0.0013567 | 0.0045007
-0.64 | 0.00030291 | 0.0013083 | 0.0043557
-0.63 | 0.00028996 | 0.0012554 | 0.0042183
-0.62 | 0.00027863 | 0.0012143 | 0.0040928
-0.61 | 0.00026634 | 0.0011668 | 0.0039881
-0.6 | 0.00025289 | 0.0011266 | 0.003869
-0.59 | 0.0002416 | 0.0010908 | 0.0037557
-0.58 | 0.00023126 | 0.0010542 | 0.0036407
-0.57 | 0.00022166 | 0.0010138 | 0.0035125
-0.56 | 0.00021182 | 0.000981 | 0.0034235
-0.55 | 0.00020362 | 0.000947 | 0.003308
-0.54 | 0.00019457 | 0.0009105 | 0.0032019
-0.53 | 0.00018458 | 0.0008877 | 0.003128
-0.52 | 0.00017671 | 0.0008574 | 0.0030511
-0.51 | 0.00017249 | 0.0008306 | 0.0029693
-0.5 | 0.0001642 | 0.0008049 | 0.0028964
-0.49 | 0.00015732 | 0.0007821 | 0.0028413
-0.48 | 0.00015258 | 0.0007713 | 0.0027681
-0.47 | 0.00014819 | 0.0007596 | 0.0027474
-0.46 | 0.00014732 | 0.0007529 | 0.0027302
-0.45 | 0.00015017 | 0.0007481 | 0.002746
-0.44 | 0.00015292 | 0.0007615 | 0.0027966
-0.43 | 0.00016193 | 0.0007917 | 0.0028985
-0.42 | 0.00017548 | 0.0008415 | 0.0030723
-0.41 | 0.00019913 | 0.0009195 | 0.003334
-0.4 | 0.00023177 | 0.0010342 | 0.0037411
-0.39 | 0.00027872 | 0.0011996 | 0.0043708
-0.38 | 0.00034689 | 0.0014367 | 0.0052468
-0.37 | 0.00044187 | 0.0017697 | 0.006518
-0.36 | 0.0005856 | 0.0022396 | 0.008272
-0.35 | 0.0007712 | 0.0029045 | 0.010776
-0.34 | 0.0010318 | 0.003827 | 0.014294
-0.33 | 0.001389 | 0.0051162 | 0.019207
-0.32 | 0.0018806 | 0.007048 | 0.026041
-0.31 | 0.0025499 | 0.009492 | 0.035546
-0.3 | 0.0034868 | 0.012925 | 0.048661
-0.29 | 0.0047618 | 0.017642 | 0.06708
-0.28 | 0.006874 | 0.024037 | 0.09226
-0.27 | 0.009374 | 0.03301 | 0.12618
-0.26 | 0.012795 | 0.04513 | 0.17354
-0.25 | 0.017412 | 0.06246 | 0.23616
-0.24 | 0.023724 | 0.0847 | 0.32386
-0.23 | 0.03232 | 0.11534 | 0.43776
-0.22 | 0.043949 | 0.15652 | 0.5936
-0.21 | 0.06126 | 0.21079 | 0.803
-0.2 | 0.08256 | 0.28585 | 1.0785
-0.19 | 0.11191 | 0.38417 | 1.4483
-0.18 | 0.15142 | 0.51954 | 1.9238
-0.17 | 0.20392 | 0.695 | 2.5417
-0.16 | 0.27405 | 0.9269 | 3.3303
-0.15 | 0.36632 | 1.2318 | 4.343
-0.14 | 0.49165 | 1.6235 | 5.6305
-0.13 | 0.6562 | 2.1388 | 7.223
-0.12 | 0.8726 | 2.8037 | 9.143
-0.11 | 1.1537 | 3.6324 | 11.436
-0.1 | 1.5218 | 4.688 | 14.199
-0.09 | 1.998 | 6.016 | 17.413
-0.08 | 2.5978 | 7.629 | 21.095
-0.07 | 3.3612 | 9.586 | 25.233
-0.06 | 4.3029 | 11.935 | 29.95
-0.05 | 5.4805 | 14.739 | 35.234
-0.04 | 6.854 | 18.015 | 40.974
-0.03 | 8.57 | 21.792 | 47.219
-0.02 | 10.582 | 26.05 | 53.915
-0.01 | 12.913 | 30.89 | 61.17
0 | 15.645 | 36.175 | 69.06
0.01 | 18.68 | 42.052 | 77.16
0.02 | 22.029 | 48.268 | 85.65
0.03 | 25.768 | 55.193 | 94.82
0.04 | 29.781 | 62.36 | 103.98
0.05 | 34.076 | 70.05 | 113.68
0.06 | 38.687 | 78.04 | 123.66
0.07 | 43.466 | 86.65 | 134
0.08 | 48.351 | 95.39 | 144.47
0.09 | 53.389 | 104.5 | 155.28
0.1 | 58.34 | 113.97 | 166.29
0.11 | 63.48 | 123.38 | 177.44
0.12 | 68.59 | 133.52 | 188.91
0.13 | 73.61 | 143.67 | 200.32
0.14 | 78.62 | 153.96 | 211.96
0.15 | 83.55 | 164.5 | 223.84
0.16 | 88.31 | 175.17 | 235.77
0.17 | 92.8 | 186.05 | 247.66
0.18 | 97.09 | 196.95 | 259.58
0.19 | 101.22 | 208.03 | 271.66
0.2 | 105.27 | 218.99 | 283.73
0.21 | 109.26 | 230.5 | 296
0.22 | 112.93 | 241.72 | 308.07
0.23 | 116.28 | 252.99 | 320.18
0.24 | 119.44 | 264.46 | 332.19
0.25 | 122.43 | 275.74 | 344.4
0.26 | 125.43 | 287.18 | 356.49
0.27 | 128.22 | 298.52 | 368.35
0.28 | 130.82 | 309.68 | 380.28
0.29 | 133.17 | 320.94 | 392.21
0.3 | 135.24 | 332.13 | 404.01
0.31 | 137.4 | 343.24 | 415.81
0.32 | 139.32 | 354.3 | 427.3
0.33 | 141.38 | 365.27 | 438.84
0.34 | 143.12 | 375.92 | 450.15
0.35 | 144.75 | 386.58 | 461.37
0.36 | 146.11 | 397.2 | 472.4
0.37 | 147.77 | 407.64 | 483.44
0.38 | 149.27 | 417.82 | 494.21
0.39 | 150.33 | 427.63 | 504.86
0.4 | 151.6 | 437.54 | 515.25
0.41 | 152.72 | 447.09 | 525.41
0.42 | 153.98 | 456.6 | 535.68
0.43 | 154.94 | 465.7 | 545.56
0.44 | 155.56 | 474.61 | 555.17
0.45 | 156.61 | 483.31 | 564.79
0.46 | 157.49 | 491.8 | 573.8
0.47 | 158.49 | 499.88 | 582.8
0.48 | 159.15 | 507.64 | 591.8
0.49 | 159.8 | 515.27 | 600.2
0.5 | 160.6 | 522.69 | 608.6

## Tranconductance (mS-mm)
VGS (V) | VDS = 0.100 V | VDS = 0.500 V | VDS = 0.900 V
-0.75 | -0.002625 | -0.00691 | -0.0178
-0.74 | -0.002305 | -0.006085 | -0.01825
-0.73 | -0.0019875 | -0.00509 | -0.01725
-0.72 | -0.002085 | -0.00553 | -0.01565
-0.71 | -0.002001 | -0.006395 | -0.0159
-0.7 | -0.0015625 | -0.00536 | -0.01705
-0.69 | -0.001725 | -0.005095 | -0.01525
-0.68 | -0.001913 | -0.006005 | -0.014515
-0.67 | -0.001579 | -0.005875 | -0.01387
-0.66 | -0.001432 | -0.00512 | -0.0124
-0.65 | -0.0013945 | -0.00461 | -0.013945
-0.64 | -0.0013495 | -0.005065 | -0.01412
-0.63 | -0.001214 | -0.0047 | -0.013145
-0.62 | -0.001181 | -0.00443 | -0.01151
-0.61 | -0.001287 | -0.004385 | -0.01119
-0.6 | -0.001237 | -0.0038 | -0.01162
-0.59 | -0.0010815 | -0.00362 | -0.011415
-0.58 | -0.000997 | -0.00385 | -0.01216
-0.57 | -0.000972 | -0.00366 | -0.01086
-0.56 | -0.000902 | -0.00334 | -0.010225
-0.55 | -0.0008625 | -0.003525 | -0.01108
-0.54 | -0.000952 | -0.002965 | -0.009
-0.53 | -0.000893 | -0.002655 | -0.00754
-0.52 | -0.0006045 | -0.002855 | -0.007935
-0.51 | -0.0006255 | -0.002625 | -0.007735
-0.5 | -0.0007585 | -0.002425 | -0.0064
-0.49 | -0.000581 | -0.00168 | -0.006415
-0.48 | -0.0004565 | -0.001125 | -0.004695
-0.47 | -0.000263 | -0.00092 | -0.001895
-0.46 | 9.9e-05 | -0.000575 | -7e-05
-0.45 | 0.00028 | 0.00043 | 0.00332
-0.44 | 0.000588 | 0.00218 | 0.007625
-0.43 | 0.001128 | 0.004 | 0.013785
-0.42 | 0.00186 | 0.00639 | 0.021775
-0.41 | 0.0028145 | 0.009635 | 0.03344
-0.4 | 0.0039795 | 0.014005 | 0.05184
-0.39 | 0.005756 | 0.020125 | 0.075285
-0.38 | 0.0081575 | 0.028505 | 0.10736
-0.37 | 0.0119355 | 0.040145 | 0.15126
-0.36 | 0.0164665 | 0.05674 | 0.2129
-0.35 | 0.02231 | 0.07937 | 0.3011
-0.34 | 0.03089 | 0.110585 | 0.42155
-0.33 | 0.04244 | 0.16105 | 0.58735
-0.32 | 0.058045 | 0.21879 | 0.81695
-0.31 | 0.08031 | 0.29385 | 1.131
-0.3 | 0.110595 | 0.4075 | 1.5767
-0.29 | 0.16936 | 0.5556 | 2.17995
-0.28 | 0.23061 | 0.7684 | 2.955
-0.27 | 0.29605 | 1.05465 | 4.064
-0.26 | 0.4019 | 1.4725 | 5.499
-0.25 | 0.54645 | 1.9785 | 7.516
-0.24 | 0.7454 | 2.644 | 10.08
-0.23 | 1.01125 | 3.591 | 13.487
-0.22 | 1.447 | 4.7725 | 18.262
-0.21 | 1.93055 | 6.4665 | 24.245
-0.2 | 2.5325 | 8.669 | 32.265
-0.19 | 3.443 | 11.6845 | 42.265
-0.18 | 4.6005 | 15.5415 | 54.67
-0.17 | 6.1315 | 20.368 | 70.325
-0.16 | 8.12 | 26.84 | 90.065
-0.15 | 10.88 | 34.83 | 115.01
-0.14 | 14.494 | 45.35 | 144
-0.13 | 19.0475 | 59.01 | 175.625
-0.12 | 24.875 | 74.68 | 210.65
-0.11 | 32.46 | 94.215 | 252.8
-0.1 | 42.215 | 119.18 | 298.85
-0.09 | 53.8 | 147.05 | 344.8
-0.08 | 68.16 | 178.5 | 391
-0.07 | 85.255 | 215.3 | 442.75
-0.06 | 105.965 | 257.65 | 500.05
-0.05 | 127.555 | 304 | 551.2
-0.04 | 154.475 | 352.65 | 599.25
-0.03 | 186.4 | 401.75 | 647.05
-0.02 | 217.15 | 454.9 | 697.55
-0.01 | 253.15 | 506.25 | 757.25
0 | 288.35 | 558.1 | 799.5
0.01 | 319.2 | 604.65 | 829.5
0.02 | 354.4 | 657.05 | 883
0.03 | 387.6 | 704.6 | 916.5
0.04 | 415.4 | 742.85 | 943
0.05 | 445.3 | 784 | 984
0.06 | 469.5 | 830 | 1016
0.07 | 483.2 | 867.5 | 1040.5
0.08 | 496.15 | 892.5 | 1064
0.09 | 499.45 | 929 | 1091
0.1 | 504.55 | 944 | 1108
0.11 | 512.5 | 977.5 | 1131
0.12 | 506.5 | 1014.5 | 1144
0.13 | 501.5 | 1022 | 1152.5
0.14 | 497 | 1041.5 | 1176
0.15 | 484.5 | 1060.5 | 1190.5
0.16 | 462.5 | 1077.5 | 1191
0.17 | 439 | 1089 | 1190.5
0.18 | 421 | 1099 | 1200
0.19 | 409 | 1102 | 1207.5
0.2 | 402 | 1123.5 | 1217
0.21 | 383 | 1136.5 | 1217
0.22 | 351 | 1124.5 | 1209
0.23 | 325.5 | 1137 | 1206
0.24 | 307.5 | 1137.5 | 1211
0.25 | 299.5 | 1136 | 1215
0.26 | 289.5 | 1139 | 1197.5
0.27 | 269.5 | 1125 | 1189.5
0.28 | 247.5 | 1121 | 1193
0.29 | 221 | 1122.5 | 1186.5
0.3 | 211.5 | 1115 | 1180
0.31 | 204 | 1108.5 | 1164.5
0.32 | 199 | 1101.5 | 1151.5
0.33 | 190 | 1081 | 1142.5
0.34 | 168.5 | 1065.5 | 1126.5
0.35 | 149.5 | 1064 | 1112.5
0.36 | 151 | 1053 | 1103.5
0.37 | 158 | 1031 | 1090.5
0.38 | 128 | 999.5 | 1071
0.39 | 116.5 | 986 | 1052
0.4 | 119.5 | 973 | 1027.5
0.41 | 119 | 953 | 1021.5
0.42 | 111 | 930.5 | 1007.5
0.43 | 79 | 900.5 | 974.5
0.44 | 83.5 | 880.5 | 961.5
0.45 | 96.5 | 859.5 | 931.5
0.46 | 94 | 828.5 | 900.5
0.47 | 83 | 792 | 900
0.48 | 65.5 | 769.5 | 870
0.49 | 72.5 | 752.5 | 840
0.5 | 80 | 742 | 840