## IDS-VDS Characteristic (mA-mm)
VGS (V) | VDS = 0.100 V | VDS = 0.500 V | VDS = 0.900 V
-0.75 | 0.00046916 | 0.0017601 | 0.005424
-0.74 | 0.00045121 | 0.0016988 | 0.005283
-0.73 | 0.00043161 | 0.0016574 | 0.005118
-0.72 | 0.0004131 | 0.0015955 | 0.0049825
-0.71 | 0.00039794 | 0.0015578 | 0.0048492
-0.7 | 0.00037976 | 0.0014934 | 0.0046782
-0.69 | 0.00036468 | 0.0014389 | 0.004547
-0.68 | 0.00034588 | 0.0013971 | 0.0044403
-0.67 | 0.00033219 | 0.0013402 | 0.004319
-0.66 | 0.00031912 | 0.0012906 | 0.0041531
-0.65 | 0.00030345 | 0.0012481 | 0.0040693
-0.64 | 0.00029066 | 0.0012036 | 0.0039348
-0.63 | 0.0002763 | 0.0011605 | 0.0038085
-0.62 | 0.00026683 | 0.0011268 | 0.0037192
-0.61 | 0.00025292 | 0.0010828 | 0.0035867
-0.6 | 0.00024267 | 0.0010427 | 0.0035021
-0.59 | 0.00023184 | 0.0010106 | 0.0033651
-0.58 | 0.00022272 | 0.0009764 | 0.0032764
-0.57 | 0.00021233 | 0.0009415 | 0.0031912
-0.56 | 0.0002024 | 0.0009041 | 0.0030976
-0.55 | 0.00019369 | 0.0008854 | 0.0030173
-0.54 | 0.00018476 | 0.0008571 | 0.0029265
-0.53 | 0.0001785 | 0.0008287 | 0.0028324
-0.52 | 0.0001701 | 0.0008067 | 0.0027543
-0.51 | 0.00016439 | 0.0007747 | 0.0027032
-0.5 | 0.00015873 | 0.0007529 | 0.0026361
-0.49 | 0.00015347 | 0.0007361 | 0.0025939
-0.48 | 0.00014957 | 0.0007223 | 0.0025803
-0.47 | 0.00014683 | 0.0007201 | 0.0025408
-0.46 | 0.00014661 | 0.0007204 | 0.0025416
-0.45 | 0.00014943 | 0.0007278 | 0.0025741
-0.44 | 0.00015426 | 0.0007486 | 0.0026723
-0.43 | 0.000166 | 0.0007803 | 0.0028
-0.42 | 0.00018276 | 0.0008383 | 0.0030147
-0.41 | 0.00020799 | 0.0009328 | 0.0033465
-0.4 | 0.00024402 | 0.0010709 | 0.0038197
-0.39 | 0.0002982 | 0.0012647 | 0.0045328
-0.38 | 0.00037375 | 0.0015358 | 0.0055865
-0.37 | 0.0004779 | 0.0019128 | 0.007054
-0.36 | 0.0006582 | 0.0024571 | 0.009062
-0.35 | 0.0008706 | 0.003193 | 0.011936
-0.34 | 0.0011625 | 0.0042445 | 0.015891
-0.33 | 0.0015665 | 0.0056733 | 0.021588
-0.32 | 0.0021143 | 0.007827 | 0.029311
-0.31 | 0.0028676 | 0.010547 | 0.040071
-0.3 | 0.0039137 | 0.014396 | 0.054943
-0.29 | 0.0053216 | 0.019563 | 0.0754
-0.28 | 0.007543 | 0.026753 | 0.10348
-0.27 | 0.010286 | 0.036608 | 0.14148
-0.26 | 0.014001 | 0.04987 | 0.19254
-0.25 | 0.018992 | 0.06904 | 0.263
-0.24 | 0.025786 | 0.09348 | 0.35765
-0.23 | 0.035092 | 0.12691 | 0.48473
-0.22 | 0.047602 | 0.1718 | 0.656
-0.21 | 0.06592 | 0.23189 | 0.8793
-0.2 | 0.08886 | 0.31268 | 1.1823
-0.19 | 0.12031 | 0.41944 | 1.5767
-0.18 | 0.16217 | 0.56355 | 2.0926
-0.17 | 0.21699 | 0.7532 | 2.7635
-0.16 | 0.29076 | 0.9989 | 3.5944
-0.15 | 0.38914 | 1.325 | 4.682
-0.14 | 0.5199 | 1.7485 | 6.05
-0.13 | 0.6939 | 2.2889 | 7.693
-0.12 | 0.9192 | 2.9874 | 9.708
-0.11 | 1.2136 | 3.8606 | 12.095
-0.1 | 1.5894 | 4.9419 | 14.969
-0.09 | 2.0857 | 6.343 | 18.284
-0.08 | 2.7056 | 8.022 | 22.044
-0.07 | 3.4879 | 10.039 | 26.41
-0.06 | 4.4695 | 12.49 | 31.157
-0.05 | 5.6609 | 15.362 | 36.55
-0.04 | 7.095 | 18.709 | 42.427
-0.03 | 8.827 | 22.57 | 48.711
-0.02 | 10.873 | 26.91 | 55.591
-0.01 | 13.223 | 31.724 | 62.99
0 | 15.991 | 37.242 | 70.89
0.01 | 19.062 | 43.145 | 79.11
0.02 | 22.439 | 49.457 | 87.69
0.03 | 26.251 | 56.356 | 96.71
0.04 | 30.242 | 63.67 | 106.21
0.05 | 34.611 | 71.37 | 115.96
0.06 | 39.168 | 79.47 | 125.99
0.07 | 44.004 | 88.01 | 136.33
0.08 | 48.914 | 96.83 | 146.93
0.09 | 53.928 | 105.93 | 157.77
0.1 | 58.92 | 115.36 | 168.88
0.11 | 64.03 | 125.07 | 180.12
0.12 | 69.16 | 135.08 | 191.54
0.13 | 74.13 | 145.23 | 203.14
0.14 | 79.2 | 155.64 | 214.77
0.15 | 84.18 | 166.06 | 226.58
0.16 | 88.93 | 176.99 | 238.59
0.17 | 93.37 | 187.8 | 250.35
0.18 | 97.64 | 198.71 | 262.54
0.19 | 101.72 | 209.83 | 274.49
0.2 | 105.94 | 220.92 | 286.69
0.21 | 109.9 | 232.3 | 298.8
0.22 | 113.58 | 243.59 | 310.96
0.23 | 116.95 | 254.93 | 323.06
0.24 | 119.99 | 266.2 | 335.22
0.25 | 122.99 | 277.66 | 347.4
0.26 | 125.97 | 288.96 | 359.3
0.27 | 128.81 | 300.36 | 371.41
0.28 | 131.48 | 311.68 | 383.36
0.29 | 133.94 | 322.8 | 395.2
0.3 | 135.82 | 334.18 | 407.13
0.31 | 138.01 | 345.15 | 418.68
0.32 | 140.01 | 356.21 | 430.39
0.33 | 142.1 | 367.23 | 441.85
0.34 | 144.02 | 377.97 | 453.3
0.35 | 145.31 | 388.64 | 464.38
0.36 | 146.75 | 399.14 | 475.53
0.37 | 148.47 | 409.58 | 486.56
0.38 | 149.93 | 419.73 | 497.37
0.39 | 151.06 | 429.83 | 508
0.4 | 151.99 | 439.52 | 518.32
0.41 | 153.3 | 449.15 | 528.62
0.42 | 154.61 | 458.64 | 538.9
0.43 | 155.69 | 467.82 | 548.72
0.44 | 156.34 | 476.77 | 558.51
0.45 | 157.15 | 485.42 | 567.77
0.46 | 158.23 | 493.81 | 577
0.47 | 159.16 | 502.09 | 586.2
0.48 | 160.07 | 509.94 | 594.9
0.49 | 160.27 | 517.49 | 603.5
0.5 | 161.32 | 524.72 | 611.6

## Tranconductance (mS-mm)
VGS (V) | VDS = 0.100 V | VDS = 0.500 V | VDS = 0.900 V
-0.75 | -0.001795 | -0.00613 | -0.0141
-0.74 | -0.0018775 | -0.005135 | -0.0153
-0.73 | -0.0019055 | -0.005165 | -0.015025
-0.72 | -0.0016835 | -0.00498 | -0.01344
-0.71 | -0.001667 | -0.005105 | -0.015215
-0.7 | -0.001663 | -0.005945 | -0.01511
-0.69 | -0.001694 | -0.004815 | -0.011895
-0.68 | -0.0016245 | -0.004935 | -0.0114
-0.67 | -0.001338 | -0.005325 | -0.01436
-0.66 | -0.001437 | -0.004605 | -0.012485
-0.65 | -0.001423 | -0.00435 | -0.010915
-0.64 | -0.0013575 | -0.00438 | -0.01304
-0.63 | -0.0011915 | -0.00384 | -0.01078
-0.62 | -0.001169 | -0.003885 | -0.01109
-0.61 | -0.001208 | -0.004205 | -0.010855
-0.6 | -0.001054 | -0.00361 | -0.01108
-0.59 | -0.0009975 | -0.003315 | -0.011285
-0.58 | -0.0009755 | -0.003455 | -0.008695
-0.57 | -0.001016 | -0.003615 | -0.00894
-0.56 | -0.000932 | -0.002805 | -0.008695
-0.55 | -0.000882 | -0.00235 | -0.008555
-0.54 | -0.0007595 | -0.002835 | -0.009245
-0.53 | -0.000733 | -0.00252 | -0.00861
-0.52 | -0.0007055 | -0.0027 | -0.00646
-0.51 | -0.0005685 | -0.00269 | -0.00591
-0.5 | -0.000546 | -0.00193 | -0.005465
-0.49 | -0.000458 | -0.00153 | -0.00279
-0.48 | -0.000332 | -0.0008 | -0.002655
-0.47 | -0.000148 | -9.5e-05 | -0.001935
-0.46 | 0.00013 | 0.000385 | 0.001665
-0.45 | 0.0003825 | 0.00141 | 0.006535
-0.44 | 0.0008285 | 0.002625 | 0.011295
-0.43 | 0.001425 | 0.004485 | 0.01712
-0.42 | 0.0020995 | 0.007625 | 0.027325
-0.41 | 0.003063 | 0.01163 | 0.04025
-0.4 | 0.0045105 | 0.016595 | 0.059315
-0.39 | 0.0064865 | 0.023245 | 0.08834
-0.38 | 0.008985 | 0.032405 | 0.12606
-0.37 | 0.0142225 | 0.046065 | 0.173775
-0.36 | 0.019635 | 0.06401 | 0.2441
-0.35 | 0.025215 | 0.08937 | 0.34145
-0.34 | 0.034795 | 0.124015 | 0.4826
-0.33 | 0.04759 | 0.179125 | 0.671
-0.32 | 0.065055 | 0.243685 | 0.92415
-0.31 | 0.08997 | 0.32845 | 1.2816
-0.3 | 0.1227 | 0.4508 | 1.76645
-0.29 | 0.181465 | 0.61785 | 2.42685
-0.28 | 0.24822 | 0.85225 | 3.304
-0.27 | 0.3229 | 1.15585 | 4.453
-0.26 | 0.4353 | 1.6216 | 6.076
-0.25 | 0.58925 | 2.1805 | 8.2555
-0.24 | 0.805 | 2.8935 | 11.0865
-0.23 | 1.0908 | 3.916 | 14.9175
-0.22 | 1.5414 | 5.249 | 19.7285
-0.21 | 2.0629 | 7.044 | 26.315
-0.2 | 2.7195 | 9.3775 | 34.87
-0.19 | 3.6655 | 12.5435 | 45.515
-0.18 | 4.834 | 16.688 | 59.34
-0.17 | 6.4295 | 21.7675 | 75.09
-0.16 | 8.6075 | 28.59 | 95.925
-0.15 | 11.457 | 37.48 | 122.78
-0.14 | 15.238 | 48.195 | 150.55
-0.13 | 19.965 | 61.945 | 182.9
-0.12 | 25.985 | 78.585 | 220.1
-0.11 | 33.51 | 97.725 | 263.05
-0.1 | 43.605 | 124.12 | 309.45
-0.09 | 55.81 | 154.005 | 353.75
-0.08 | 70.11 | 184.8 | 406.3
-0.07 | 88.195 | 223.4 | 455.65
-0.06 | 108.65 | 266.15 | 507
-0.05 | 131.275 | 310.95 | 563.5
-0.04 | 158.305 | 360.4 | 608.05
-0.03 | 188.9 | 410.05 | 658.2
-0.02 | 219.8 | 457.7 | 713.95
-0.01 | 255.9 | 516.6 | 764.95
0 | 291.95 | 571.05 | 806
0.01 | 322.4 | 610.75 | 840
0.02 | 359.45 | 660.55 | 880
0.03 | 390.15 | 710.65 | 926
0.04 | 418 | 750.7 | 962.5
0.05 | 446.3 | 790 | 989
0.06 | 469.65 | 832 | 1018.5
0.07 | 487.3 | 868 | 1047
0.08 | 496.2 | 896 | 1072
0.09 | 500.3 | 926.5 | 1097.5
0.1 | 505.1 | 957 | 1117.5
0.11 | 512 | 986 | 1133
0.12 | 505 | 1008 | 1151
0.13 | 502 | 1028 | 1161.5
0.14 | 502.5 | 1041.5 | 1172
0.15 | 486.5 | 1067.5 | 1191
0.16 | 459.5 | 1087 | 1188.5
0.17 | 435.5 | 1086 | 1197.5
0.18 | 417.5 | 1101.5 | 1207
0.19 | 415 | 1110.5 | 1207.5
0.2 | 409 | 1123.5 | 1215.5
0.21 | 382 | 1133.5 | 1213.5
0.22 | 352.5 | 1131.5 | 1213
0.23 | 320.5 | 1130.5 | 1213
0.24 | 302 | 1136.5 | 1217
0.25 | 299 | 1138 | 1204
0.26 | 291 | 1135 | 1200.5
0.27 | 275.5 | 1136 | 1203
0.28 | 256.5 | 1122 | 1189.5
0.29 | 217 | 1125 | 1188.5
0.3 | 203.5 | 1117.5 | 1174
0.31 | 209.5 | 1101.5 | 1163
0.32 | 204.5 | 1104 | 1158.5
0.33 | 200.5 | 1088 | 1145.5
0.34 | 160.5 | 1070.5 | 1126.5
0.35 | 136.5 | 1058.5 | 1111.5
0.36 | 158 | 1047 | 1109
0.37 | 159 | 1029.5 | 1092
0.38 | 129.5 | 1012.5 | 1072
0.39 | 103 | 989.5 | 1047.5
0.4 | 112 | 966 | 1031
0.41 | 131 | 956 | 1029
0.42 | 119.5 | 933.5 | 1005
0.43 | 86.5 | 906.5 | 980.5
0.44 | 73 | 880 | 952.5
0.45 | 94.5 | 852 | 924.5
0.46 | 100.5 | 833.5 | 921.5
0.47 | 92 | 806.5 | 895
0.48 | 55.5 | 770 | 865
0.49 | 62.5 | 739 | 835
0.5 | 105 | 723 | 810