## IDS-VDS Characteristic (mA-mm)
VGS (V) | VDS = 0.100 V | VDS = 0.500 V | VDS = 0.900 V
-0.75 | 0.00046247 | 0.0018135 | 0.005894
-0.74 | 0.00044053 | 0.0017619 | 0.005708
-0.73 | 0.00042203 | 0.0016987 | 0.005541
-0.72 | 0.00040218 | 0.0016341 | 0.005396
-0.71 | 0.00038232 | 0.0015811 | 0.005219
-0.7 | 0.00036859 | 0.0015196 | 0.00507
-0.69 | 0.00035085 | 0.0014769 | 0.0049164
-0.68 | 0.00033721 | 0.0014187 | 0.0047617
-0.67 | 0.00032158 | 0.001372 | 0.0046441
-0.66 | 0.00030781 | 0.0013223 | 0.0044668
-0.65 | 0.0002931 | 0.0012727 | 0.0043481
-0.64 | 0.00027937 | 0.0012244 | 0.0041916
-0.63 | 0.0002693 | 0.001176 | 0.004085
-0.62 | 0.00025665 | 0.0011433 | 0.0039575
-0.61 | 0.00024485 | 0.0010952 | 0.0038353
-0.6 | 0.00023364 | 0.0010626 | 0.0037326
-0.59 | 0.00022388 | 0.0010267 | 0.0036088
-0.58 | 0.00021302 | 0.0009852 | 0.0034993
-0.57 | 0.00020486 | 0.0009563 | 0.0033857
-0.56 | 0.00019414 | 0.0009174 | 0.0032944
-0.55 | 0.00018505 | 0.0008878 | 0.0031885
-0.54 | 0.00017675 | 0.0008532 | 0.0030961
-0.53 | 0.00016766 | 0.0008205 | 0.0029966
-0.52 | 0.0001609 | 0.0007934 | 0.0029127
-0.51 | 0.00015509 | 0.0007705 | 0.0028237
-0.5 | 0.00015061 | 0.0007489 | 0.0027705
-0.49 | 0.00014463 | 0.0007317 | 0.0027236
-0.48 | 0.00014152 | 0.000715 | 0.0026674
-0.47 | 0.00013831 | 0.0007019 | 0.0026331
-0.46 | 0.00013756 | 0.0007008 | 0.0026051
-0.45 | 0.00014017 | 0.0007032 | 0.0026407
-0.44 | 0.00014567 | 0.0007213 | 0.0026955
-0.43 | 0.00015524 | 0.0007524 | 0.002812
-0.42 | 0.0001711 | 0.0008067 | 0.0030035
-0.41 | 0.00019565 | 0.0008884 | 0.0032802
-0.4 | 0.00022965 | 0.0010086 | 0.0037084
-0.39 | 0.00027974 | 0.0011849 | 0.0043524
-0.38 | 0.00035091 | 0.0014404 | 0.0052547
-0.37 | 0.0004505 | 0.0017893 | 0.006631
-0.36 | 0.0005985 | 0.0022853 | 0.00849
-0.35 | 0.0007919 | 0.0029696 | 0.011084
-0.34 | 0.0010603 | 0.0039309 | 0.014684
-0.33 | 0.0014276 | 0.0052679 | 0.019796
-0.32 | 0.0019356 | 0.007259 | 0.026908
-0.31 | 0.0026388 | 0.009797 | 0.036731
-0.3 | 0.0036029 | 0.01329 | 0.050389
-0.29 | 0.0049057 | 0.018167 | 0.06934
-0.28 | 0.007069 | 0.024795 | 0.09508
-0.27 | 0.009662 | 0.03406 | 0.13037
-0.26 | 0.013144 | 0.046518 | 0.17859
-0.25 | 0.01784 | 0.06427 | 0.24307
-0.24 | 0.024336 | 0.0871 | 0.33186
-0.23 | 0.03309 | 0.11867 | 0.44895
-0.22 | 0.045013 | 0.16039 | 0.6119
-0.21 | 0.06233 | 0.21734 | 0.8213
-0.2 | 0.0843 | 0.2929 | 1.1044
-0.19 | 0.11371 | 0.39365 | 1.4753
-0.18 | 0.15403 | 0.53102 | 1.9713
-0.17 | 0.20643 | 0.7065 | 2.5827
-0.16 | 0.27796 | 0.9437 | 3.4089
-0.15 | 0.37186 | 1.2457 | 4.4239
-0.14 | 0.49765 | 1.6549 | 5.713
-0.13 | 0.666 | 2.165 | 7.297
-0.12 | 0.8833 | 2.8281 | 9.237
-0.11 | 1.1655 | 3.6674 | 11.577
-0.1 | 1.534 | 4.7155 | 14.356
-0.09 | 2.0124 | 6.055 | 17.53
-0.08 | 2.6155 | 7.669 | 21.293
-0.07 | 3.3745 | 9.661 | 25.451
-0.06 | 4.3093 | 11.965 | 30.148
-0.05 | 5.4914 | 14.815 | 35.455
-0.04 | 6.885 | 18.075 | 41.131
-0.03 | 8.57 | 21.809 | 47.438
-0.02 | 10.59 | 26.074 | 54.161
-0.01 | 12.894 | 30.86 | 61.48
0 | 15.637 | 36.251 | 69.3
0.01 | 18.665 | 42.032 | 77.48
0.02 | 21.997 | 48.341 | 85.91
0.03 | 25.699 | 55.07 | 94.93
0.04 | 29.705 | 62.35 | 104.3
0.05 | 34.018 | 69.91 | 114.01
0.06 | 38.595 | 78.1 | 123.94
0.07 | 43.414 | 86.49 | 134.36
0.08 | 48.273 | 95.27 | 144.9
0.09 | 53.279 | 104.35 | 155.78
0.1 | 58.24 | 113.74 | 166.81
0.11 | 63.33 | 123.38 | 177.94
0.12 | 68.45 | 133.41 | 189.48
0.13 | 73.45 | 143.51 | 200.98
0.14 | 78.52 | 153.71 | 212.62
0.15 | 83.52 | 164.27 | 224.42
0.16 | 88.21 | 175.06 | 236.3
0.17 | 92.68 | 185.89 | 248.29
0.18 | 96.93 | 196.91 | 260.29
0.19 | 101.15 | 207.73 | 272.39
0.2 | 105.29 | 219 | 284.39
0.21 | 109.31 | 230.29 | 296.64
0.22 | 112.93 | 241.66 | 308.77
0.23 | 116.25 | 253.01 | 320.94
0.24 | 119.43 | 264.26 | 333.08
0.25 | 122.39 | 275.71 | 345.08
0.26 | 125.43 | 287.03 | 357.22
0.27 | 128.39 | 298.38 | 369.28
0.28 | 130.84 | 309.6 | 381.16
0.29 | 133.22 | 320.92 | 393.11
0.3 | 135.21 | 332.22 | 404.94
0.31 | 137.45 | 343.26 | 416.65
0.32 | 139.67 | 354.28 | 428.21
0.33 | 141.83 | 365.23 | 439.8
0.34 | 143.34 | 376.09 | 451.08
0.35 | 144.7 | 386.78 | 462.4
0.36 | 146.37 | 397.28 | 473.5
0.37 | 148.21 | 407.82 | 484.58
0.38 | 149.73 | 418 | 495.37
0.39 | 150.53 | 428.07 | 505.9
0.4 | 151.68 | 437.88 | 516.44
0.41 | 153.08 | 447.44 | 526.79
0.42 | 154.25 | 456.96 | 536.94
0.43 | 155.28 | 466.23 | 547
0.44 | 155.8 | 475.21 | 556.64
0.45 | 156.91 | 483.86 | 566.23
0.46 | 158.05 | 492.38 | 575.4
0.47 | 158.83 | 500.57 | 584.6
0.48 | 159.36 | 508.58 | 593.6
0.49 | 160.03 | 516.16 | 601.8
0.5 | 161.14 | 523.44 | 610.5

## Tranconductance (mS-mm)
VGS (V) | VDS = 0.100 V | VDS = 0.500 V | VDS = 0.900 V
-0.75 | -0.002194 | -0.00516 | -0.0186
-0.74 | -0.002022 | -0.00574 | -0.01765
-0.73 | -0.0019175 | -0.00639 | -0.0156
-0.72 | -0.0019855 | -0.00588 | -0.0161
-0.71 | -0.0016795 | -0.005725 | -0.0163
-0.7 | -0.0015735 | -0.00521 | -0.01513
-0.69 | -0.001569 | -0.005045 | -0.015415
-0.68 | -0.0014635 | -0.005245 | -0.013615
-0.67 | -0.00147 | -0.00482 | -0.014745
-0.66 | -0.001424 | -0.004965 | -0.0148
-0.65 | -0.001422 | -0.004895 | -0.01376
-0.64 | -0.00119 | -0.004835 | -0.013155
-0.63 | -0.001136 | -0.004055 | -0.011705
-0.62 | -0.0012225 | -0.00404 | -0.012485
-0.61 | -0.0011505 | -0.004035 | -0.011245
-0.6 | -0.0010485 | -0.003425 | -0.011325
-0.59 | -0.001031 | -0.00387 | -0.011665
-0.58 | -0.000951 | -0.00352 | -0.011155
-0.57 | -0.000944 | -0.00339 | -0.010245
-0.56 | -0.0009905 | -0.003425 | -0.00986
-0.55 | -0.0008695 | -0.00321 | -0.009915
-0.54 | -0.0008695 | -0.003365 | -0.009595
-0.53 | -0.0007925 | -0.00299 | -0.00917
-0.52 | -0.0006285 | -0.0025 | -0.008645
-0.51 | -0.0005145 | -0.002225 | -0.00711
-0.5 | -0.000523 | -0.00194 | -0.005005
-0.49 | -0.0004545 | -0.001695 | -0.005155
-0.48 | -0.000316 | -0.00149 | -0.004525
-0.47 | -0.000198 | -0.00071 | -0.003115
-0.46 | 9.3e-05 | 6.5e-05 | 0.00038
-0.45 | 0.0004055 | 0.001025 | 0.00452
-0.44 | 0.0007535 | 0.00246 | 0.008565
-0.43 | 0.0012715 | 0.00427 | 0.0154
-0.42 | 0.0020205 | 0.0068 | 0.02341
-0.41 | 0.0029275 | 0.010095 | 0.035245
-0.4 | 0.0042045 | 0.014825 | 0.05361
-0.39 | 0.006063 | 0.02159 | 0.077315
-0.38 | 0.008538 | 0.03022 | 0.11393
-0.37 | 0.0123795 | 0.042245 | 0.161765
-0.36 | 0.01707 | 0.059015 | 0.22265
-0.35 | 0.02309 | 0.08228 | 0.3097
-0.34 | 0.031785 | 0.114915 | 0.4356
-0.33 | 0.043765 | 0.166405 | 0.6112
-0.32 | 0.06056 | 0.226455 | 0.84675
-0.31 | 0.083365 | 0.30155 | 1.17405
-0.3 | 0.113345 | 0.4185 | 1.63045
-0.29 | 0.173305 | 0.57525 | 2.23455
-0.28 | 0.237815 | 0.79465 | 3.0515
-0.27 | 0.30375 | 1.08615 | 4.1755
-0.26 | 0.4089 | 1.5105 | 5.635
-0.25 | 0.5596 | 2.0291 | 7.6635
-0.24 | 0.7625 | 2.72 | 10.294
-0.23 | 1.03385 | 3.6645 | 14.002
-0.22 | 1.462 | 4.9335 | 18.6175
-0.21 | 1.96435 | 6.6255 | 24.625
-0.2 | 2.569 | 8.8155 | 32.7
-0.19 | 3.4865 | 11.906 | 43.345
-0.18 | 4.636 | 15.6425 | 55.37
-0.17 | 6.1965 | 20.634 | 71.88
-0.16 | 8.2715 | 26.96 | 92.06
-0.15 | 10.9845 | 35.56 | 115.205
-0.14 | 14.707 | 45.965 | 143.655
-0.13 | 19.2825 | 58.66 | 176.2
-0.12 | 24.975 | 75.12 | 214
-0.11 | 32.535 | 94.37 | 255.95
-0.1 | 42.345 | 119.38 | 297.65
-0.09 | 54.075 | 147.675 | 346.85
-0.08 | 68.105 | 180.3 | 396.05
-0.07 | 84.69 | 214.8 | 442.75
-0.06 | 105.845 | 257.7 | 500.2
-0.05 | 128.785 | 305.5 | 549.15
-0.04 | 153.93 | 349.7 | 599.15
-0.03 | 185.25 | 399.95 | 651.5
-0.02 | 216.2 | 452.55 | 702.1
-0.01 | 252.35 | 508.85 | 756.95
0 | 288.55 | 558.6 | 800
0.01 | 318 | 604.5 | 830.5
0.02 | 351.7 | 651.9 | 872.5
0.03 | 385.4 | 700.45 | 919.5
0.04 | 415.95 | 742 | 954
0.05 | 444.5 | 787.5 | 982
0.06 | 469.8 | 829 | 1017.5
0.07 | 483.9 | 858.5 | 1048
0.08 | 493.25 | 893 | 1071
0.09 | 498.35 | 923.5 | 1095.5
0.1 | 502.55 | 951.5 | 1108
0.11 | 510.5 | 983.5 | 1133.5
0.12 | 506 | 1006.5 | 1152
0.13 | 503.5 | 1015 | 1157
0.14 | 503.5 | 1038 | 1172
0.15 | 484.5 | 1067.5 | 1184
0.16 | 458 | 1081 | 1193.5
0.17 | 436 | 1092.5 | 1199.5
0.18 | 423.5 | 1092 | 1205
0.19 | 418 | 1104.5 | 1205
0.2 | 408 | 1128 | 1212.5
0.21 | 382 | 1133 | 1219
0.22 | 347 | 1136 | 1215
0.23 | 325 | 1130 | 1215.5
0.24 | 307 | 1135 | 1207
0.25 | 300 | 1138.5 | 1207
0.26 | 300 | 1133.5 | 1210
0.27 | 270.5 | 1128.5 | 1197
0.28 | 241.5 | 1127 | 1191.5
0.29 | 218.5 | 1131 | 1189
0.3 | 211.5 | 1117 | 1177
0.31 | 223 | 1103 | 1163.5
0.32 | 219 | 1098.5 | 1157.5
0.33 | 183.5 | 1090.5 | 1143.5
0.34 | 143.5 | 1077.5 | 1130
0.35 | 151.5 | 1059.5 | 1121
0.36 | 175.5 | 1052 | 1109
0.37 | 168 | 1036 | 1093.5
0.38 | 116 | 1012.5 | 1066
0.39 | 97.5 | 994 | 1053.5
0.4 | 127.5 | 968.5 | 1044.5
0.41 | 128.5 | 954 | 1025
0.42 | 110 | 939.5 | 1010.5
0.43 | 77.5 | 912.5 | 985
0.44 | 81.5 | 881.5 | 961.5
0.45 | 112.5 | 858.5 | 938
0.46 | 96 | 835.5 | 918.5
0.47 | 65.5 | 810 | 910
0.48 | 60 | 779.5 | 860
0.49 | 89 | 743 | 845
0.5 | 111 | 728 | 870