## IDS-VDS Characteristic (mA-mm)
VGS (V) | VDS = 0.100 V | VDS = 0.500 V | VDS = 0.900 V
-0.75 | 0.0004914 | 0.0021966 | 0.007654
-0.74 | 0.00046725 | 0.0021171 | 0.007465
-0.73 | 0.00044661 | 0.0020333 | 0.00725
-0.72 | 0.00042223 | 0.0019619 | 0.006981
-0.71 | 0.00040352 | 0.0018943 | 0.006723
-0.7 | 0.00038533 | 0.0018143 | 0.006523
-0.69 | 0.00036733 | 0.0017395 | 0.006292
-0.68 | 0.000351 | 0.0016606 | 0.006118
-0.67 | 0.00033528 | 0.0016146 | 0.005903
-0.66 | 0.00031879 | 0.0015354 | 0.00573
-0.65 | 0.00030538 | 0.0014694 | 0.005536
-0.64 | 0.00029099 | 0.0014257 | 0.005362
-0.63 | 0.00027782 | 0.0013669 | 0.005193
-0.62 | 0.00026683 | 0.0013149 | 0.0049928
-0.61 | 0.00025043 | 0.0012627 | 0.0048395
-0.6 | 0.00024066 | 0.0012182 | 0.0046845
-0.59 | 0.00022837 | 0.0011737 | 0.0045255
-0.58 | 0.00021889 | 0.0011208 | 0.004384
-0.57 | 0.00020573 | 0.0010837 | 0.0042335
-0.56 | 0.00019656 | 0.0010409 | 0.0040824
-0.55 | 0.00018701 | 0.0009992 | 0.0039317
-0.54 | 0.00017739 | 0.0009646 | 0.0038261
-0.53 | 0.00017005 | 0.0009283 | 0.0037228
-0.52 | 0.00016339 | 0.0008884 | 0.0035879
-0.51 | 0.00015645 | 0.0008526 | 0.0034878
-0.5 | 0.00014866 | 0.0008215 | 0.0033745
-0.49 | 0.0001435 | 0.0008032 | 0.003274
-0.48 | 0.00013904 | 0.0007821 | 0.0031974
-0.47 | 0.00013585 | 0.0007693 | 0.0031242
-0.46 | 0.00013368 | 0.0007499 | 0.0030808
-0.45 | 0.00013475 | 0.0007463 | 0.0030521
-0.44 | 0.00013736 | 0.0007478 | 0.0030463
-0.43 | 0.00014332 | 0.0007581 | 0.0031093
-0.42 | 0.00015577 | 0.000791 | 0.0032087
-0.41 | 0.00017409 | 0.0008475 | 0.0033817
-0.4 | 0.00020219 | 0.000936 | 0.0036824
-0.39 | 0.00024286 | 0.0010718 | 0.0041153
-0.38 | 0.00030007 | 0.0012621 | 0.0047772
-0.37 | 0.00038137 | 0.001527 | 0.005794
-0.36 | 0.00049437 | 0.0019067 | 0.007162
-0.35 | 0.0006904 | 0.0024399 | 0.009121
-0.34 | 0.0009188 | 0.0032099 | 0.01191
-0.33 | 0.0012352 | 0.0042535 | 0.015851
-0.32 | 0.0016745 | 0.005778 | 0.02127
-0.31 | 0.0022797 | 0.007783 | 0.029202
-0.3 | 0.0031106 | 0.010591 | 0.039881
-0.29 | 0.0042586 | 0.014526 | 0.054669
-0.28 | 0.005904 | 0.01986 | 0.07569
-0.27 | 0.0081 | 0.027386 | 0.10374
-0.26 | 0.011066 | 0.037488 | 0.14288
-0.25 | 0.015126 | 0.05127 | 0.19648
-0.24 | 0.020635 | 0.07112 | 0.26781
-0.23 | 0.028165 | 0.09668 | 0.36847
-0.22 | 0.038485 | 0.13181 | 0.49812
-0.21 | 0.052369 | 0.1791 | 0.6775
-0.2 | 0.07355 | 0.24323 | 0.9144
-0.19 | 0.09919 | 0.33027 | 1.2381
-0.18 | 0.1349 | 0.44525 | 1.6537
-0.17 | 0.1818 | 0.6015 | 2.2064
-0.16 | 0.24499 | 0.8013 | 2.9008
-0.15 | 0.32934 | 1.0667 | 3.8193
-0.14 | 0.44273 | 1.4252 | 4.9804
-0.13 | 0.5926 | 1.8802 | 6.439
-0.12 | 0.7905 | 2.4619 | 8.199
-0.11 | 1.0486 | 3.2182 | 10.351
-0.1 | 1.3855 | 4.1815 | 12.905
-0.09 | 1.8294 | 5.4001 | 15.999
-0.08 | 2.3821 | 6.887 | 19.493
-0.07 | 3.101 | 8.657 | 23.438
-0.06 | 3.9871 | 10.884 | 27.987
-0.05 | 5.098 | 13.512 | 33.095
-0.04 | 6.419 | 16.587 | 38.67
-0.03 | 8.013 | 20.205 | 44.68
-0.02 | 9.959 | 24.195 | 51.305
-0.01 | 12.215 | 28.887 | 58.44
0 | 14.857 | 34.089 | 66.1
0.01 | 17.787 | 39.79 | 74.15
0.02 | 21.097 | 45.785 | 82.58
0.03 | 24.802 | 52.567 | 91.44
0.04 | 28.753 | 59.48 | 100.7
0.05 | 33.065 | 67.2 | 110.29
0.06 | 37.521 | 75.18 | 120.24
0.07 | 42.3 | 83.54 | 130.66
0.08 | 47.167 | 92.32 | 140.98
0.09 | 52.183 | 101.2 | 151.82
0.1 | 57.22 | 110.6 | 162.81
0.11 | 62.32 | 120.23 | 173.95
0.12 | 67.45 | 130.21 | 185.49
0.13 | 72.58 | 140.24 | 196.92
0.14 | 77.6 | 150.5 | 208.58
0.15 | 82.49 | 161.03 | 220.39
0.16 | 87.29 | 171.8 | 232.37
0.17 | 91.84 | 182.66 | 244.27
0.18 | 96.23 | 193.48 | 256.36
0.19 | 100.46 | 204.67 | 268.44
0.2 | 104.56 | 215.89 | 280.58
0.21 | 108.49 | 227.22 | 293.01
0.22 | 112.13 | 238.59 | 304.93
0.23 | 115.69 | 249.82 | 317.26
0.24 | 118.83 | 261.3 | 329.41
0.25 | 122 | 272.77 | 341.57
0.26 | 124.98 | 284.21 | 353.78
0.27 | 127.81 | 295.59 | 365.77
0.28 | 130.52 | 306.88 | 377.75
0.29 | 132.88 | 318.23 | 389.75
0.3 | 135.09 | 329.56 | 401.67
0.31 | 137.27 | 340.81 | 413.37
0.32 | 139.53 | 351.76 | 425.14
0.33 | 141.46 | 362.87 | 436.69
0.34 | 143.18 | 373.81 | 448.18
0.35 | 144.78 | 384.56 | 459.59
0.36 | 146.25 | 395.24 | 470.68
0.37 | 148.19 | 405.61 | 481.91
0.38 | 149.39 | 416.03 | 492.8
0.39 | 150.58 | 426.14 | 503.47
0.4 | 151.84 | 436.09 | 514.16
0.41 | 153.06 | 445.87 | 524.4
0.42 | 154.32 | 455.41 | 534.81
0.43 | 155.28 | 464.71 | 544.78
0.44 | 156.03 | 473.85 | 554.69
0.45 | 157.13 | 482.64 | 564.18
0.46 | 158.29 | 491.19 | 573.5
0.47 | 159.04 | 499.58 | 582.6
0.48 | 159.7 | 507.63 | 591.5
0.49 | 160.39 | 515.44 | 600.6
0.5 | 161.16 | 522.9 | 609

## Tranconductance (mS-mm)
VGS (V) | VDS = 0.100 V | VDS = 0.500 V | VDS = 0.900 V
-0.75 | -0.002415 | -0.00795 | -0.0189
-0.74 | -0.0022395 | -0.008165 | -0.0202
-0.73 | -0.002251 | -0.00776 | -0.0242
-0.72 | -0.0021545 | -0.00695 | -0.02635
-0.71 | -0.001845 | -0.00738 | -0.0229
-0.7 | -0.0018095 | -0.00774 | -0.02155
-0.69 | -0.0017165 | -0.007685 | -0.02025
-0.68 | -0.0016025 | -0.006245 | -0.01945
-0.67 | -0.0016105 | -0.00626 | -0.0194
-0.66 | -0.001495 | -0.00726 | -0.01835
-0.65 | -0.00139 | -0.005485 | -0.0184
-0.64 | -0.001378 | -0.005125 | -0.01715
-0.63 | -0.001208 | -0.00554 | -0.01846
-0.62 | -0.0013695 | -0.00521 | -0.017675
-0.61 | -0.0013085 | -0.004835 | -0.015415
-0.6 | -0.001103 | -0.00445 | -0.0157
-0.59 | -0.0010885 | -0.00487 | -0.015025
-0.58 | -0.001132 | -0.0045 | -0.0146
-0.57 | -0.0011165 | -0.003995 | -0.01508
-0.56 | -0.000936 | -0.004225 | -0.01509
-0.55 | -0.0009585 | -0.003815 | -0.012815
-0.54 | -0.000848 | -0.003545 | -0.010445
-0.53 | -0.0007 | -0.00381 | -0.01191
-0.52 | -0.00068 | -0.003785 | -0.01175
-0.51 | -0.0007365 | -0.003345 | -0.01067
-0.5 | -0.0006475 | -0.00247 | -0.01069
-0.49 | -0.000481 | -0.00197 | -0.008855
-0.48 | -0.0003825 | -0.001695 | -0.00749
-0.47 | -0.000268 | -0.00161 | -0.00583
-0.46 | -5.5e-05 | -0.00115 | -0.003605
-0.45 | 0.000184 | -0.000105 | -0.001725
-0.44 | 0.0004285 | 0.00059 | 0.00286
-0.43 | 0.0009205 | 0.00216 | 0.00812
-0.42 | 0.0015385 | 0.00447 | 0.01362
-0.41 | 0.002321 | 0.00725 | 0.023685
-0.4 | 0.0034385 | 0.011215 | 0.03668
-0.39 | 0.004894 | 0.016305 | 0.05474
-0.38 | 0.0069255 | 0.02276 | 0.083935
-0.37 | 0.009715 | 0.03223 | 0.11924
-0.36 | 0.0154515 | 0.045645 | 0.16635
-0.35 | 0.0212215 | 0.06516 | 0.2374
-0.34 | 0.02724 | 0.09068 | 0.3365
-0.33 | 0.037785 | 0.128405 | 0.468
-0.32 | 0.052225 | 0.176475 | 0.66755
-0.31 | 0.071805 | 0.24065 | 0.93055
-0.3 | 0.098945 | 0.33715 | 1.27335
-0.29 | 0.13967 | 0.46345 | 1.79045
-0.28 | 0.19207 | 0.643 | 2.45355
-0.27 | 0.2581 | 0.8814 | 3.3595
-0.26 | 0.3513 | 1.1942 | 4.637
-0.25 | 0.47845 | 1.6816 | 6.2465
-0.24 | 0.65195 | 2.2705 | 8.5995
-0.23 | 0.8925 | 3.0345 | 11.5155
-0.22 | 1.2102 | 4.121 | 15.4515
-0.21 | 1.75325 | 5.571 | 20.814
-0.2 | 2.34105 | 7.5585 | 28.03
-0.19 | 3.0675 | 10.101 | 36.965
-0.18 | 4.1305 | 13.5615 | 48.415
-0.17 | 5.5045 | 17.8025 | 62.355
-0.16 | 7.377 | 23.26 | 80.645
-0.15 | 9.887 | 31.195 | 103.98
-0.14 | 13.163 | 40.675 | 130.985
-0.13 | 17.3885 | 51.835 | 160.93
-0.12 | 22.8 | 66.9 | 195.6
-0.11 | 29.75 | 85.98 | 235.3
-0.1 | 39.04 | 109.095 | 282.4
-0.09 | 49.83 | 135.275 | 329.4
-0.08 | 63.58 | 162.845 | 371.95
-0.07 | 80.25 | 199.85 | 424.7
-0.06 | 99.85 | 242.75 | 482.85
-0.05 | 121.595 | 285.15 | 534.15
-0.04 | 145.75 | 334.65 | 579.25
-0.03 | 177 | 380.4 | 631.75
-0.02 | 210.1 | 434.1 | 688
-0.01 | 244.9 | 494.7 | 739.75
0 | 278.6 | 545.15 | 785.5
0.01 | 312 | 584.8 | 824
0.02 | 350.75 | 638.85 | 864.5
0.03 | 382.8 | 684.75 | 906
0.04 | 413.15 | 731.65 | 942.5
0.05 | 438.4 | 785 | 977
0.06 | 461.75 | 817 | 1018.5
0.07 | 482.3 | 857 | 1037
0.08 | 494.15 | 883 | 1058
0.09 | 502.65 | 914 | 1091.5
0.1 | 506.85 | 951.5 | 1106.5
0.11 | 511.5 | 980.5 | 1134
0.12 | 513 | 1000.5 | 1148.5
0.13 | 507.5 | 1014.5 | 1154.5
0.14 | 495.5 | 1039.5 | 1173.5
0.15 | 484.5 | 1065 | 1189.5
0.16 | 467.5 | 1081.5 | 1194
0.17 | 447 | 1084 | 1199.5
0.18 | 431 | 1100.5 | 1208.5
0.19 | 416.5 | 1120.5 | 1211
0.2 | 401.5 | 1127.5 | 1228.5
0.21 | 378.5 | 1135 | 1217.5
0.22 | 360 | 1130 | 1212.5
0.23 | 335 | 1135.5 | 1224
0.24 | 315.5 | 1147.5 | 1215.5
0.25 | 307.5 | 1145.5 | 1218.5
0.26 | 290.5 | 1141 | 1210
0.27 | 277 | 1133.5 | 1198.5
0.28 | 253.5 | 1132 | 1199
0.29 | 228.5 | 1134 | 1196
0.3 | 219.5 | 1129 | 1181
0.31 | 222 | 1110 | 1173.5
0.32 | 209.5 | 1103 | 1166
0.33 | 182.5 | 1102.5 | 1152
0.34 | 166 | 1084.5 | 1145
0.35 | 153.5 | 1071.5 | 1125
0.36 | 170.5 | 1052.5 | 1116
0.37 | 157 | 1039.5 | 1106
0.38 | 119.5 | 1026.5 | 1078
0.39 | 122.5 | 1003 | 1068
0.4 | 124 | 986.5 | 1046.5
0.41 | 124 | 966 | 1032.5
0.42 | 111 | 942 | 1019
0.43 | 85.5 | 922 | 994
0.44 | 92.5 | 896.5 | 970
0.45 | 113 | 867 | 940.5
0.46 | 95.5 | 847 | 921
0.47 | 70.5 | 822 | 900
0.48 | 67.5 | 793 | 900
0.49 | 73 | 763.5 | 875
0.5 | 77 | 746 | 840