## IDS-VDS Characteristic (mA-mm)
VGS (V) | VDS = 0.100 V | VDS = 0.500 V | VDS = 0.900 V
-0.75 | 0.0005158 | 0.0022664 | 0.007725
-0.74 | 0.00048732 | 0.0021726 | 0.00747
-0.73 | 0.00046819 | 0.0020883 | 0.007242
-0.72 | 0.00044531 | 0.0019982 | 0.007002
-0.71 | 0.00042321 | 0.0019346 | 0.006824
-0.7 | 0.00040356 | 0.0018576 | 0.006595
-0.69 | 0.0003862 | 0.0017846 | 0.006372
-0.68 | 0.00036914 | 0.001722 | 0.006149
-0.67 | 0.00035214 | 0.0016604 | 0.005973
-0.66 | 0.00033609 | 0.0015946 | 0.005773
-0.65 | 0.00031993 | 0.0015387 | 0.00556
-0.64 | 0.00030376 | 0.0014779 | 0.005393
-0.63 | 0.00028892 | 0.0014199 | 0.005219
-0.62 | 0.000276 | 0.0013684 | 0.005071
-0.61 | 0.00026581 | 0.001306 | 0.0048923
-0.6 | 0.00025184 | 0.0012732 | 0.0047709
-0.59 | 0.00023972 | 0.0012219 | 0.0046056
-0.58 | 0.00022727 | 0.0011632 | 0.004458
-0.57 | 0.00021556 | 0.0011173 | 0.0043013
-0.56 | 0.00020509 | 0.0010754 | 0.0041692
-0.55 | 0.00019597 | 0.0010354 | 0.0040314
-0.54 | 0.000188 | 0.0009993 | 0.00389
-0.53 | 0.00017894 | 0.0009607 | 0.0037663
-0.52 | 0.00016932 | 0.0009249 | 0.0036431
-0.51 | 0.00016283 | 0.000892 | 0.0035381
-0.5 | 0.00015588 | 0.0008601 | 0.0034076
-0.49 | 0.00015124 | 0.0008295 | 0.0033264
-0.48 | 0.00014612 | 0.0008079 | 0.003249
-0.47 | 0.00014246 | 0.000788 | 0.0031701
-0.46 | 0.00013972 | 0.0007787 | 0.0031191
-0.45 | 0.00013936 | 0.0007658 | 0.0030968
-0.44 | 0.00014308 | 0.0007696 | 0.0030954
-0.43 | 0.00014931 | 0.0007853 | 0.0031474
-0.42 | 0.00016088 | 0.000821 | 0.0032573
-0.41 | 0.00017978 | 0.0008755 | 0.003425
-0.4 | 0.00020858 | 0.0009675 | 0.0037324
-0.39 | 0.00024962 | 0.0010969 | 0.0042016
-0.38 | 0.00030864 | 0.0012933 | 0.0048677
-0.37 | 0.00039222 | 0.0015702 | 0.005891
-0.36 | 0.00050848 | 0.0019618 | 0.007252
-0.35 | 0.0007112 | 0.0025153 | 0.009255
-0.34 | 0.0009485 | 0.0032794 | 0.012155
-0.33 | 0.0012704 | 0.0043486 | 0.01605
-0.32 | 0.00172 | 0.005916 | 0.021827
-0.31 | 0.0023368 | 0.007981 | 0.02969
-0.3 | 0.0031915 | 0.010867 | 0.040811
-0.29 | 0.0043692 | 0.014894 | 0.056052
-0.28 | 0.006193 | 0.020413 | 0.07747
-0.27 | 0.008464 | 0.027971 | 0.10699
-0.26 | 0.011525 | 0.038483 | 0.14548
-0.25 | 0.015777 | 0.052491 | 0.20173
-0.24 | 0.021539 | 0.07309 | 0.27613
-0.23 | 0.029462 | 0.09947 | 0.37628
-0.22 | 0.040014 | 0.13524 | 0.5154
-0.21 | 0.054505 | 0.1834 | 0.6958
-0.2 | 0.07541 | 0.24904 | 0.9391
-0.19 | 0.10254 | 0.33728 | 1.2657
-0.18 | 0.13875 | 0.45553 | 1.6992
-0.17 | 0.18739 | 0.6135 | 2.2495
-0.16 | 0.25228 | 0.823 | 2.9832
-0.15 | 0.33915 | 1.0975 | 3.8879
-0.14 | 0.45421 | 1.4492 | 5.0857
-0.13 | 0.6079 | 1.9156 | 6.568
-0.12 | 0.8095 | 2.5172 | 8.378
-0.11 | 1.0761 | 3.2754 | 10.558
-0.1 | 1.4191 | 4.2687 | 13.133
-0.09 | 1.8686 | 5.4613 | 16.218
-0.08 | 2.4373 | 6.98 | 19.777
-0.07 | 3.1503 | 8.819 | 23.742
-0.06 | 4.0635 | 11.066 | 28.368
-0.05 | 5.1913 | 13.734 | 33.474
-0.04 | 6.507 | 16.829 | 38.99
-0.03 | 8.157 | 20.432 | 45.198
-0.02 | 10.116 | 24.541 | 51.714
-0.01 | 12.408 | 29.22 | 58.96
0 | 15.052 | 34.408 | 66.78
0.01 | 18.051 | 40.104 | 74.86
0.02 | 21.308 | 46.338 | 83.26
0.03 | 25.074 | 53.004 | 92.34
0.04 | 29.02 | 60.15 | 101.5
0.05 | 33.265 | 67.79 | 111.17
0.06 | 37.813 | 75.84 | 121.2
0.07 | 42.61 | 84.11 | 131.58
0.08 | 47.535 | 92.9 | 142.02
0.09 | 52.554 | 101.99 | 152.84
0.1 | 57.44 | 111.3 | 163.83
0.11 | 62.64 | 121.08 | 175.13
0.12 | 67.9 | 130.97 | 186.69
0.13 | 73.02 | 141.1 | 198.08
0.14 | 77.94 | 151.54 | 209.9
0.15 | 82.7 | 162.07 | 221.77
0.16 | 87.54 | 172.76 | 233.7
0.17 | 92.18 | 183.74 | 245.88
0.18 | 96.79 | 194.77 | 257.76
0.19 | 101.02 | 205.83 | 270
0.2 | 104.98 | 217.09 | 282.22
0.21 | 108.68 | 228.35 | 294.51
0.22 | 112.49 | 239.79 | 306.76
0.23 | 116.07 | 251.27 | 318.91
0.24 | 119.51 | 262.75 | 331.15
0.25 | 122.68 | 274.28 | 343.51
0.26 | 125.46 | 285.59 | 355.65
0.27 | 128.18 | 297.08 | 367.6
0.28 | 130.57 | 308.44 | 379.67
0.29 | 133.24 | 319.94 | 391.68
0.3 | 135.79 | 331.17 | 403.71
0.31 | 137.99 | 342.44 | 415.69
0.32 | 139.81 | 353.53 | 427.16
0.33 | 141.52 | 364.58 | 438.89
0.34 | 143.43 | 375.65 | 450.46
0.35 | 145.38 | 386.31 | 461.84
0.36 | 147.23 | 397.05 | 473.1
0.37 | 148.25 | 407.54 | 484.21
0.38 | 149.5 | 417.92 | 495.21
0.39 | 151.06 | 428.17 | 505.93
0.4 | 152.43 | 438.02 | 516.58
0.41 | 153.81 | 447.79 | 526.88
0.42 | 154.4 | 457.37 | 537.34
0.43 | 155.56 | 466.78 | 547.33
0.44 | 156.79 | 475.89 | 557.23
0.45 | 157.87 | 484.75 | 566.96
0.46 | 158.53 | 493.37 | 575.9
0.47 | 159.09 | 501.62 | 585.4
0.48 | 160.08 | 509.72 | 594.4
0.49 | 161.18 | 517.55 | 603.3
0.5 | 161.75 | 524.99 | 611.8

## Tranconductance (mS-mm)
VGS (V) | VDS = 0.100 V | VDS = 0.500 V | VDS = 0.900 V
-0.75 | -0.002848 | -0.00938 | -0.0255
-0.74 | -0.0023805 | -0.008905 | -0.02415
-0.73 | -0.0021005 | -0.00872 | -0.0234
-0.72 | -0.002249 | -0.007685 | -0.0209
-0.71 | -0.0020875 | -0.00703 | -0.02035
-0.7 | -0.0018505 | -0.0075 | -0.0226
-0.69 | -0.001721 | -0.00678 | -0.0223
-0.68 | -0.001703 | -0.00621 | -0.01995
-0.67 | -0.0016525 | -0.00637 | -0.0188
-0.66 | -0.0016105 | -0.006085 | -0.02065
-0.65 | -0.0016165 | -0.005835 | -0.019
-0.64 | -0.0015505 | -0.00594 | -0.01705
-0.63 | -0.001388 | -0.005475 | -0.0161
-0.62 | -0.0011555 | -0.005695 | -0.016335
-0.61 | -0.001208 | -0.00476 | -0.015005
-0.6 | -0.0013045 | -0.004205 | -0.014335
-0.59 | -0.0012285 | -0.0055 | -0.015645
-0.58 | -0.001208 | -0.00523 | -0.015215
-0.57 | -0.001109 | -0.00439 | -0.01444
-0.56 | -0.0009795 | -0.004095 | -0.013495
-0.55 | -0.0008545 | -0.003805 | -0.01396
-0.54 | -0.0008515 | -0.003735 | -0.013255
-0.53 | -0.000934 | -0.00372 | -0.012345
-0.52 | -0.0008055 | -0.003435 | -0.01141
-0.51 | -0.000672 | -0.00324 | -0.011775
-0.5 | -0.0005795 | -0.003125 | -0.010585
-0.49 | -0.000488 | -0.00261 | -0.00793
-0.48 | -0.000439 | -0.002075 | -0.007815
-0.47 | -0.00032 | -0.00146 | -0.006495
-0.46 | -0.000155 | -0.00111 | -0.003665
-0.45 | 0.000168 | -0.000455 | -0.001185
-0.44 | 0.0004975 | 0.000975 | 0.00253
-0.43 | 0.00089 | 0.00257 | 0.008095
-0.42 | 0.0015235 | 0.00451 | 0.01388
-0.41 | 0.002385 | 0.007325 | 0.023755
-0.4 | 0.003492 | 0.01107 | 0.03883
-0.39 | 0.005003 | 0.01629 | 0.056765
-0.38 | 0.00713 | 0.023665 | 0.08447
-0.37 | 0.009992 | 0.033425 | 0.119215
-0.36 | 0.015949 | 0.047255 | 0.1682
-0.35 | 0.022001 | 0.06588 | 0.24515
-0.34 | 0.02796 | 0.091665 | 0.33975
-0.33 | 0.038575 | 0.13183 | 0.4836
-0.32 | 0.05332 | 0.18162 | 0.682
-0.31 | 0.073575 | 0.24755 | 0.9492
-0.3 | 0.10162 | 0.34565 | 1.3181
-0.29 | 0.150075 | 0.4773 | 1.83295
-0.28 | 0.20474 | 0.65385 | 2.5469
-0.27 | 0.2666 | 0.9035 | 3.4005
-0.26 | 0.36565 | 1.226 | 4.737
-0.25 | 0.5007 | 1.73035 | 6.5325
-0.24 | 0.68425 | 2.34895 | 8.7275
-0.23 | 0.92375 | 3.1075 | 11.9635
-0.22 | 1.25215 | 4.1965 | 15.976
-0.21 | 1.7698 | 5.69 | 21.185
-0.2 | 2.40175 | 7.694 | 28.495
-0.19 | 3.167 | 10.3245 | 38.005
-0.18 | 4.2425 | 13.811 | 49.19
-0.17 | 5.6765 | 18.3735 | 64.2
-0.16 | 7.588 | 24.2 | 81.92
-0.15 | 10.0965 | 31.31 | 105.125
-0.14 | 13.4375 | 40.905 | 134.005
-0.13 | 17.7645 | 53.4 | 164.615
-0.12 | 23.41 | 67.99 | 199.5
-0.11 | 30.48 | 87.575 | 237.75
-0.1 | 39.625 | 109.295 | 283
-0.09 | 50.91 | 135.565 | 332.2
-0.08 | 64.085 | 167.885 | 376.2
-0.07 | 81.31 | 204.3 | 429.55
-0.06 | 102.05 | 245.75 | 486.6
-0.05 | 122.175 | 288.15 | 531.1
-0.04 | 148.285 | 334.9 | 586.2
-0.03 | 180.45 | 385.6 | 636.2
-0.02 | 212.55 | 439.4 | 688.1
-0.01 | 246.8 | 493.35 | 753.3
0 | 282.15 | 544.2 | 795
0.01 | 312.8 | 596.5 | 824
0.02 | 351.15 | 645 | 874
0.03 | 385.6 | 690.6 | 912
0.04 | 409.55 | 739.3 | 941.5
0.05 | 439.65 | 784.5 | 985
0.06 | 467.25 | 816 | 1020.5
0.07 | 486.1 | 853 | 1041
0.08 | 497.2 | 894 | 1063
0.09 | 495.25 | 920 | 1090.5
0.1 | 504.3 | 954.5 | 1114.5
0.11 | 523 | 983.5 | 1143
0.12 | 519 | 1001 | 1147.5
0.13 | 502 | 1028.5 | 1160.5
0.14 | 484 | 1048.5 | 1184.5
0.15 | 480 | 1061 | 1190
0.16 | 474 | 1083.5 | 1205.5
0.17 | 462.5 | 1100.5 | 1203
0.18 | 442 | 1104.5 | 1206
0.19 | 409.5 | 1116 | 1223
0.2 | 383 | 1126 | 1225.5
0.21 | 375.5 | 1135 | 1227
0.22 | 369.5 | 1146 | 1220
0.23 | 351 | 1148 | 1219.5
0.24 | 330.5 | 1150.5 | 1230
0.25 | 297.5 | 1142 | 1225
0.26 | 275 | 1140 | 1204.5
0.27 | 255.5 | 1142.5 | 1201
0.28 | 253 | 1143 | 1204
0.29 | 261 | 1136.5 | 1202
0.3 | 237.5 | 1125 | 1200.5
0.31 | 201 | 1118 | 1172.5
0.32 | 176.5 | 1107 | 1160
0.33 | 181 | 1106 | 1165
0.34 | 193 | 1086.5 | 1147.5
0.35 | 190 | 1070 | 1132
0.36 | 143.5 | 1061.5 | 1118.5
0.37 | 113.5 | 1043.5 | 1105.5
0.38 | 140.5 | 1031.5 | 1086
0.39 | 146.5 | 1005 | 1068.5
0.4 | 137.5 | 981 | 1047.5
0.41 | 98.5 | 967.5 | 1038
0.42 | 87.5 | 949.5 | 1022.5
0.43 | 119.5 | 926 | 994.5
0.44 | 115.5 | 898.5 | 981.5
0.45 | 87 | 874 | 933.5
0.46 | 61 | 843.5 | 922
0.47 | 77.5 | 817.5 | 925
0.48 | 104.5 | 796.5 | 895
0.49 | 83.5 | 763.5 | 870
0.5 | 57 | 744 | 850