## IDS-VDS Characteristic (mA-mm)
VGS (V) | VDS = 0.100 V | VDS = 0.500 V | VDS = 0.900 V
-0.75 | 0.00046885 | 0.0019937 | 0.006651
-0.74 | 0.00044927 | 0.0019229 | 0.006435
-0.73 | 0.00042828 | 0.0018589 | 0.006236
-0.72 | 0.00040797 | 0.0017851 | 0.006016
-0.71 | 0.00039168 | 0.001716 | 0.005853
-0.7 | 0.00037349 | 0.0016641 | 0.005719
-0.69 | 0.00035569 | 0.0015919 | 0.005514
-0.68 | 0.00033909 | 0.0015377 | 0.005353
-0.67 | 0.00032367 | 0.0014773 | 0.005202
-0.66 | 0.00030901 | 0.0014237 | 0.005053
-0.65 | 0.0002949 | 0.0013711 | 0.004853
-0.64 | 0.00028073 | 0.0013275 | 0.0047041
-0.63 | 0.00026767 | 0.0012769 | 0.0045659
-0.62 | 0.00025633 | 0.0012298 | 0.0044171
-0.61 | 0.00024537 | 0.0011858 | 0.0042703
-0.6 | 0.00023398 | 0.0011421 | 0.0041089
-0.59 | 0.00022207 | 0.001093 | 0.0040123
-0.58 | 0.00021247 | 0.0010493 | 0.0038718
-0.57 | 0.00020304 | 0.0010125 | 0.0037445
-0.56 | 0.00019359 | 0.0009814 | 0.0036278
-0.55 | 0.00018489 | 0.0009402 | 0.0035111
-0.54 | 0.00017601 | 0.0009042 | 0.0034183
-0.53 | 0.00016813 | 0.0008754 | 0.0032915
-0.52 | 0.00016025 | 0.0008401 | 0.0032029
-0.51 | 0.00015311 | 0.0008145 | 0.0031253
-0.5 | 0.00014719 | 0.000789 | 0.0030277
-0.49 | 0.00014234 | 0.0007609 | 0.0029492
-0.48 | 0.00013847 | 0.0007435 | 0.002879
-0.47 | 0.00013614 | 0.0007257 | 0.0028195
-0.46 | 0.00013465 | 0.0007163 | 0.0027964
-0.45 | 0.00013666 | 0.0007156 | 0.0028137
-0.44 | 0.00014121 | 0.000732 | 0.0028362
-0.43 | 0.00014979 | 0.0007533 | 0.0029135
-0.42 | 0.00016347 | 0.0007974 | 0.0030455
-0.41 | 0.00018431 | 0.0008638 | 0.0032708
-0.4 | 0.00021571 | 0.0009653 | 0.0036226
-0.39 | 0.00026223 | 0.0011163 | 0.0041506
-0.38 | 0.00032614 | 0.0013289 | 0.0049035
-0.37 | 0.00041681 | 0.0016431 | 0.006053
-0.36 | 0.00054364 | 0.0020698 | 0.007614
-0.35 | 0.0007619 | 0.0026881 | 0.009842
-0.34 | 0.0010204 | 0.0035276 | 0.013004
-0.33 | 0.0013687 | 0.004717 | 0.017353
-0.32 | 0.0018531 | 0.006472 | 0.023568
-0.31 | 0.002512 | 0.008726 | 0.032222
-0.3 | 0.0034261 | 0.011863 | 0.044235
-0.29 | 0.0046829 | 0.016135 | 0.06106
-0.28 | 0.006624 | 0.022132 | 0.08348
-0.27 | 0.009039 | 0.030359 | 0.11524
-0.26 | 0.012283 | 0.041562 | 0.15678
-0.25 | 0.016755 | 0.056586 | 0.21586
-0.24 | 0.022817 | 0.0784 | 0.29401
-0.23 | 0.031138 | 0.10646 | 0.40176
-0.22 | 0.042178 | 0.14426 | 0.54499
-0.21 | 0.05752 | 0.19518 | 0.7397
-0.2 | 0.07774 | 0.26452 | 0.9896
-0.19 | 0.10528 | 0.35687 | 1.3306
-0.18 | 0.14275 | 0.48172 | 1.7814
-0.17 | 0.19228 | 0.6476 | 2.3666
-0.16 | 0.25962 | 0.8625 | 3.1338
-0.15 | 0.34683 | 1.1461 | 4.072
-0.14 | 0.46616 | 1.5164 | 5.2882
-0.13 | 0.6227 | 2.0038 | 6.818
-0.12 | 0.8306 | 2.6229 | 8.665
-0.11 | 1.1011 | 3.4016 | 10.877
-0.1 | 1.4515 | 4.416 | 13.536
-0.09 | 1.9129 | 5.653 | 16.679
-0.08 | 2.4873 | 7.204 | 20.259
-0.07 | 3.2228 | 9.107 | 24.279
-0.06 | 4.1417 | 11.363 | 28.949
-0.05 | 5.2848 | 14.111 | 34.134
-0.04 | 6.623 | 17.222 | 39.781
-0.03 | 8.294 | 20.918 | 46.04
-0.02 | 10.259 | 25.081 | 52.629
-0.01 | 12.552 | 29.768 | 59.89
0 | 15.241 | 35.02 | 67.74
0.01 | 18.248 | 40.816 | 75.92
0.02 | 21.594 | 47.047 | 84.39
0.03 | 25.313 | 53.88 | 93.57
0.04 | 29.318 | 60.99 | 102.71
0.05 | 33.564 | 68.7 | 112.48
0.06 | 38.157 | 76.6 | 122.46
0.07 | 42.95 | 85.05 | 132.96
0.08 | 47.888 | 93.89 | 143.47
0.09 | 52.954 | 102.91 | 154.28
0.1 | 57.84 | 112.4 | 165.41
0.11 | 63 | 122.03 | 176.72
0.12 | 68.18 | 131.86 | 188.25
0.13 | 73.37 | 142.18 | 199.63
0.14 | 78.4 | 152.54 | 211.49
0.15 | 83.3 | 163 | 223.3
0.16 | 88.1 | 174.01 | 235.34
0.17 | 92.7 | 184.73 | 247.42
0.18 | 97.07 | 195.77 | 259.34
0.19 | 101.34 | 206.95 | 271.62
0.2 | 105.48 | 218.19 | 283.75
0.21 | 109.48 | 229.57 | 296.1
0.22 | 113.16 | 241 | 308.26
0.23 | 116.59 | 252.43 | 320.46
0.24 | 119.79 | 263.81 | 332.77
0.25 | 123 | 275.47 | 345
0.26 | 126.13 | 286.7 | 357.16
0.27 | 128.91 | 298.28 | 369.12
0.28 | 131.46 | 309.68 | 381.28
0.29 | 133.92 | 320.98 | 393.2
0.3 | 136.01 | 332.4 | 405.28
0.31 | 138.44 | 343.48 | 417.18
0.32 | 140.37 | 354.77 | 428.69
0.33 | 142.46 | 365.8 | 440.44
0.34 | 144.18 | 376.75 | 451.91
0.35 | 145.81 | 387.44 | 463.29
0.36 | 147.48 | 398.06 | 474.41
0.37 | 149.05 | 408.69 | 485.58
0.38 | 150.49 | 419.04 | 496.44
0.39 | 151.7 | 429.15 | 507.29
0.4 | 153.1 | 438.93 | 517.79
0.41 | 154.21 | 448.79 | 528.04
0.42 | 155.4 | 458.4 | 538.35
0.43 | 156.43 | 467.71 | 548.46
0.44 | 157.03 | 476.77 | 558.26
0.45 | 158.31 | 485.56 | 567.94
0.46 | 159.15 | 494.24 | 577
0.47 | 160.03 | 502.48 | 586.4
0.48 | 160.74 | 510.49 | 595.4
0.49 | 161.49 | 518.17 | 603.9
0.5 | 162.39 | 525.68 | 612.4

## Tranconductance (mS-mm)
VGS (V) | VDS = 0.100 V | VDS = 0.500 V | VDS = 0.900 V
-0.75 | -0.001958 | -0.00708 | -0.0216
-0.74 | -0.0020285 | -0.00674 | -0.02075
-0.73 | -0.002065 | -0.00689 | -0.02095
-0.72 | -0.00183 | -0.007145 | -0.01915
-0.71 | -0.001724 | -0.00605 | -0.01485
-0.7 | -0.0017995 | -0.006205 | -0.01695
-0.69 | -0.00172 | -0.00632 | -0.0183
-0.68 | -0.001601 | -0.00573 | -0.0156
-0.67 | -0.001504 | -0.0057 | -0.015
-0.66 | -0.0014385 | -0.00531 | -0.01745
-0.65 | -0.001414 | -0.00481 | -0.017445
-0.64 | -0.0013615 | -0.00471 | -0.014355
-0.63 | -0.00122 | -0.004885 | -0.01435
-0.62 | -0.001115 | -0.004555 | -0.01478
-0.61 | -0.0011175 | -0.004385 | -0.01541
-0.6 | -0.001165 | -0.00464 | -0.0129
-0.59 | -0.0010755 | -0.00464 | -0.011855
-0.58 | -0.0009515 | -0.004025 | -0.01339
-0.57 | -0.000944 | -0.003395 | -0.0122
-0.56 | -0.0009075 | -0.003615 | -0.01167
-0.55 | -0.000879 | -0.00386 | -0.010475
-0.54 | -0.000838 | -0.00324 | -0.01098
-0.53 | -0.000788 | -0.003205 | -0.01077
-0.52 | -0.000751 | -0.003045 | -0.00831
-0.51 | -0.000653 | -0.002555 | -0.00876
-0.5 | -0.0005385 | -0.00268 | -0.008805
-0.49 | -0.000436 | -0.002275 | -0.007435
-0.48 | -0.00031 | -0.00176 | -0.006485
-0.47 | -0.000191 | -0.00136 | -0.00413
-0.46 | 2.6e-05 | -0.000505 | -0.00029
-0.45 | 0.000328 | 0.000785 | 0.00199
-0.44 | 0.0006565 | 0.001885 | 0.00499
-0.43 | 0.001113 | 0.00327 | 0.010465
-0.42 | 0.001726 | 0.005525 | 0.017865
-0.41 | 0.002612 | 0.008395 | 0.028855
-0.4 | 0.003896 | 0.012625 | 0.04399
-0.39 | 0.0055215 | 0.01818 | 0.064045
-0.38 | 0.007729 | 0.02634 | 0.09512
-0.37 | 0.010875 | 0.037045 | 0.135525
-0.36 | 0.0172545 | 0.05225 | 0.18945
-0.35 | 0.023838 | 0.07289 | 0.2695
-0.34 | 0.03034 | 0.101445 | 0.37555
-0.33 | 0.041635 | 0.14722 | 0.5282
-0.32 | 0.057165 | 0.20045 | 0.74345
-0.31 | 0.07865 | 0.26955 | 1.03335
-0.3 | 0.108545 | 0.37045 | 1.4419
-0.29 | 0.159895 | 0.51345 | 1.96225
-0.28 | 0.217805 | 0.7112 | 2.709
-0.27 | 0.28295 | 0.9715 | 3.665
-0.26 | 0.3858 | 1.31135 | 5.031
-0.25 | 0.5267 | 1.8419 | 6.8615
-0.24 | 0.71915 | 2.4937 | 9.295
-0.23 | 0.96805 | 3.293 | 12.549
-0.22 | 1.3191 | 4.436 | 16.897
-0.21 | 1.7781 | 6.013 | 22.2305
-0.2 | 2.388 | 8.0845 | 29.545
-0.19 | 3.2505 | 10.86 | 39.59
-0.18 | 4.35 | 14.5365 | 51.8
-0.17 | 5.8435 | 19.039 | 67.62
-0.16 | 7.7275 | 24.925 | 85.27
-0.15 | 10.327 | 32.695 | 107.72
-0.14 | 13.7935 | 42.885 | 137.3
-0.13 | 18.222 | 55.325 | 168.84
-0.12 | 23.92 | 69.89 | 202.95
-0.11 | 31.045 | 89.655 | 243.55
-0.1 | 40.59 | 112.57 | 290.1
-0.09 | 51.79 | 139.4 | 336.15
-0.08 | 65.495 | 172.7 | 380
-0.07 | 82.72 | 207.95 | 434.5
-0.06 | 103.1 | 250.2 | 492.75
-0.05 | 124.065 | 292.95 | 541.6
-0.04 | 150.46 | 340.35 | 595.3
-0.03 | 181.8 | 392.95 | 642.4
-0.02 | 212.9 | 442.5 | 692.5
-0.01 | 249.1 | 496.95 | 755.55
0 | 284.8 | 552.4 | 801.5
0.01 | 317.65 | 601.35 | 832.5
0.02 | 353.25 | 653.2 | 882.5
0.03 | 386.2 | 697.15 | 916
0.04 | 412.55 | 741 | 945.5
0.05 | 441.95 | 780.5 | 987.5
0.06 | 469.3 | 817.5 | 1024
0.07 | 486.55 | 864.5 | 1050.5
0.08 | 500.2 | 893 | 1066
0.09 | 497.6 | 925.5 | 1097
0.1 | 502.3 | 956 | 1122
0.11 | 517 | 973 | 1142
0.12 | 518.5 | 1007.5 | 1145.5
0.13 | 511 | 1034 | 1162
0.14 | 496.5 | 1041 | 1183.5
0.15 | 485 | 1073.5 | 1192.5
0.16 | 470 | 1086.5 | 1206
0.17 | 448.5 | 1088 | 1200
0.18 | 432 | 1111 | 1210
0.19 | 420.5 | 1121 | 1220.5
0.2 | 407 | 1131 | 1224
0.21 | 384 | 1140.5 | 1225.5
0.22 | 355.5 | 1143 | 1218
0.23 | 331.5 | 1140.5 | 1225.5
0.24 | 320.5 | 1152 | 1227
0.25 | 317 | 1144.5 | 1219.5
0.26 | 295.5 | 1140.5 | 1206
0.27 | 266.5 | 1149 | 1206
0.28 | 250.5 | 1135 | 1204
0.29 | 227.5 | 1136 | 1200
0.3 | 226 | 1125 | 1199
0.31 | 218 | 1118.5 | 1170.5
0.32 | 201 | 1116 | 1163
0.33 | 190.5 | 1099 | 1161
0.34 | 167.5 | 1082 | 1142.5
0.35 | 165 | 1065.5 | 1125
0.36 | 162 | 1062.5 | 1114.5
0.37 | 150.5 | 1049 | 1101.5
0.38 | 132.5 | 1023 | 1085.5
0.39 | 130.5 | 994.5 | 1067.5
0.4 | 125.5 | 982 | 1037.5
0.41 | 115 | 973.5 | 1028
0.42 | 111 | 946 | 1021
0.43 | 81.5 | 918.5 | 995.5
0.44 | 94 | 892.5 | 974
0.45 | 106 | 873.5 | 937
0.46 | 86 | 846 | 923
0.47 | 79.5 | 812.5 | 920
0.48 | 73 | 784.5 | 875
0.49 | 82.5 | 759.5 | 850
0.5 | 90 | 751 | 850