## IDS-VDS Characteristic (mA-mm)
VGS (V) | VDS = 0.100 V | VDS = 0.500 V | VDS = 0.900 V
-0.75 | 0.00046001 | 0.0018531 | 0.005934
-0.74 | 0.00043971 | 0.0017707 | 0.005803
-0.73 | 0.00041764 | 0.0017263 | 0.00563
-0.72 | 0.00040349 | 0.0016495 | 0.005449
-0.71 | 0.00038246 | 0.0016039 | 0.005287
-0.7 | 0.00036711 | 0.0015397 | 0.005139
-0.69 | 0.00035062 | 0.0014819 | 0.0050258
-0.68 | 0.00033478 | 0.0014338 | 0.0048648
-0.67 | 0.00032095 | 0.0013803 | 0.0047321
-0.66 | 0.00030651 | 0.0013394 | 0.0045796
-0.65 | 0.00029265 | 0.0012991 | 0.0044393
-0.64 | 0.00028028 | 0.0012509 | 0.0043059
-0.63 | 0.00026634 | 0.0012027 | 0.0041692
-0.62 | 0.00025568 | 0.0011545 | 0.0040323
-0.61 | 0.00024313 | 0.0011173 | 0.003916
-0.6 | 0.00023144 | 0.0010779 | 0.003807
-0.59 | 0.00022257 | 0.0010299 | 0.0036805
-0.58 | 0.0002124 | 0.0009949 | 0.0035677
-0.57 | 0.00020328 | 0.0009552 | 0.0034445
-0.56 | 0.00019422 | 0.0009219 | 0.0033479
-0.55 | 0.00018488 | 0.0008958 | 0.0032356
-0.54 | 0.00017633 | 0.0008636 | 0.0031453
-0.53 | 0.0001694 | 0.0008301 | 0.0030733
-0.52 | 0.00016097 | 0.0008041 | 0.0029624
-0.51 | 0.00015539 | 0.0007762 | 0.0028804
-0.5 | 0.00014836 | 0.0007525 | 0.0028167
-0.49 | 0.00014463 | 0.0007317 | 0.0027542
-0.48 | 0.00014003 | 0.000714 | 0.002695
-0.47 | 0.00013751 | 0.0007044 | 0.0026744
-0.46 | 0.00013779 | 0.0007051 | 0.0026549
-0.45 | 0.00014014 | 0.0007054 | 0.0026748
-0.44 | 0.0001451 | 0.0007212 | 0.0027053
-0.43 | 0.00015539 | 0.0007542 | 0.0028164
-0.42 | 0.00017168 | 0.0008006 | 0.0029951
-0.41 | 0.00019528 | 0.0008787 | 0.0032693
-0.4 | 0.00023013 | 0.0009967 | 0.0036714
-0.39 | 0.00028103 | 0.0011726 | 0.0042588
-0.38 | 0.00035278 | 0.0014122 | 0.0051349
-0.37 | 0.00045361 | 0.0017633 | 0.006444
-0.36 | 0.0006053 | 0.0022375 | 0.008169
-0.35 | 0.0007982 | 0.0029158 | 0.010658
-0.34 | 0.0010763 | 0.0038563 | 0.014185
-0.33 | 0.0014525 | 0.0051309 | 0.019189
-0.32 | 0.0019688 | 0.007136 | 0.026047
-0.31 | 0.0026765 | 0.009624 | 0.035729
-0.3 | 0.0036672 | 0.013103 | 0.048981
-0.29 | 0.0050044 | 0.017791 | 0.06754
-0.28 | 0.007165 | 0.024392 | 0.09264
-0.27 | 0.009753 | 0.033474 | 0.12713
-0.26 | 0.013296 | 0.045804 | 0.17444
-0.25 | 0.0181 | 0.06351 | 0.2396
-0.24 | 0.024538 | 0.08595 | 0.32579
-0.23 | 0.033507 | 0.11708 | 0.44766
-0.22 | 0.045509 | 0.15901 | 0.6051
-0.21 | 0.06299 | 0.21504 | 0.8149
-0.2 | 0.08492 | 0.29096 | 1.0981
-0.19 | 0.11498 | 0.39131 | 1.4721
-0.18 | 0.15548 | 0.5275 | 1.9698
-0.17 | 0.20913 | 0.7065 | 2.6055
-0.16 | 0.28086 | 0.9405 | 3.4036
-0.15 | 0.37557 | 1.245 | 4.4407
-0.14 | 0.50466 | 1.6461 | 5.756
-0.13 | 0.6722 | 2.1681 | 7.366
-0.12 | 0.8929 | 2.8268 | 9.326
-0.11 | 1.1803 | 3.6708 | 11.655
-0.1 | 1.5558 | 4.7331 | 14.454
-0.09 | 2.0383 | 6.081 | 17.747
-0.08 | 2.653 | 7.702 | 21.516
-0.07 | 3.4261 | 9.694 | 25.741
-0.06 | 4.3821 | 12.051 | 30.479
-0.05 | 5.5838 | 14.887 | 35.911
-0.04 | 6.96 | 18.199 | 41.711
-0.03 | 8.702 | 22.019 | 48.057
-0.02 | 10.731 | 26.335 | 54.942
-0.01 | 13.11 | 31.081 | 62.38
0 | 15.832 | 36.532 | 70.29
0.01 | 18.939 | 42.425 | 78.69
0.02 | 22.339 | 48.719 | 87.12
0.03 | 26.136 | 55.682 | 96.45
0.04 | 30.216 | 62.93 | 105.93
0.05 | 34.48 | 70.57 | 115.77
0.06 | 39.138 | 78.76 | 125.99
0.07 | 43.98 | 87.35 | 136.39
0.08 | 48.929 | 96.19 | 147.14
0.09 | 54.032 | 105.41 | 158.25
0.1 | 59.01 | 114.68 | 169.4
0.11 | 64.24 | 124.62 | 180.63
0.12 | 69.35 | 134.72 | 192.33
0.13 | 74.46 | 144.99 | 204.03
0.14 | 79.46 | 155.44 | 215.83
0.15 | 84.48 | 165.99 | 227.81
0.16 | 89.4 | 176.95 | 239.67
0.17 | 94.01 | 187.9 | 251.95
0.18 | 98.38 | 199 | 264.01
0.19 | 102.56 | 210.17 | 276.21
0.2 | 106.59 | 221.56 | 288.63
0.21 | 110.6 | 233.02 | 300.83
0.22 | 114.37 | 244.44 | 313.21
0.23 | 117.92 | 255.96 | 325.54
0.24 | 121.26 | 267.24 | 337.74
0.25 | 124.23 | 278.94 | 349.97
0.26 | 127.17 | 290.52 | 362.24
0.27 | 129.86 | 301.98 | 374.32
0.28 | 132.64 | 313.52 | 386.42
0.29 | 135.26 | 324.73 | 398.4
0.3 | 137.58 | 336.21 | 410.34
0.31 | 139.55 | 347.53 | 422.3
0.32 | 141.55 | 358.66 | 434.05
0.33 | 143.68 | 369.75 | 445.71
0.34 | 145.6 | 380.59 | 457.33
0.35 | 147.35 | 391.46 | 468.45
0.36 | 148.69 | 402.14 | 479.74
0.37 | 150.13 | 412.81 | 490.9
0.38 | 151.86 | 422.99 | 501.93
0.39 | 153 | 433.15 | 512.54
0.4 | 154.32 | 443.14 | 523.11
0.41 | 155.21 | 452.87 | 533.52
0.42 | 156.55 | 462.66 | 543.87
0.43 | 157.79 | 471.76 | 553.89
0.44 | 158.73 | 480.86 | 563.56
0.45 | 159.43 | 489.69 | 572.8
0.46 | 160.22 | 498.32 | 582.4
0.47 | 161.26 | 506.67 | 591.7
0.48 | 162.23 | 514.61 | 600.7
0.49 | 163.07 | 522.27 | 609.2
0.5 | 163.41 | 529.85 | 617.8

## Tranconductance (mS-mm)
VGS (V) | VDS = 0.100 V | VDS = 0.500 V | VDS = 0.900 V
-0.75 | -0.00203 | -0.00824 | -0.0131
-0.74 | -0.0021185 | -0.00634 | -0.0152
-0.73 | -0.001811 | -0.00606 | -0.0177
-0.72 | -0.001759 | -0.00612 | -0.01715
-0.71 | -0.001819 | -0.00549 | -0.0155
-0.7 | -0.001592 | -0.0061 | -0.01306
-0.69 | -0.0016165 | -0.005295 | -0.01371
-0.68 | -0.0014835 | -0.00508 | -0.014685
-0.67 | -0.0014135 | -0.00472 | -0.01426
-0.66 | -0.001415 | -0.00406 | -0.01464
-0.65 | -0.0013115 | -0.004425 | -0.013685
-0.64 | -0.0013155 | -0.00482 | -0.013505
-0.63 | -0.00123 | -0.00482 | -0.01368
-0.62 | -0.0011605 | -0.00427 | -0.01266
-0.61 | -0.001212 | -0.00383 | -0.011265
-0.6 | -0.001028 | -0.00437 | -0.011775
-0.59 | -0.000952 | -0.00415 | -0.011965
-0.58 | -0.0009645 | -0.003735 | -0.0118
-0.57 | -0.000909 | -0.00365 | -0.01099
-0.56 | -0.00092 | -0.00297 | -0.010445
-0.55 | -0.0008945 | -0.002915 | -0.01013
-0.54 | -0.000774 | -0.003285 | -0.008115
-0.53 | -0.000768 | -0.002975 | -0.009145
-0.52 | -0.0007005 | -0.002695 | -0.009645
-0.51 | -0.0006305 | -0.00258 | -0.007285
-0.5 | -0.000538 | -0.002225 | -0.00631
-0.49 | -0.0004165 | -0.001925 | -0.006085
-0.48 | -0.000356 | -0.001365 | -0.00399
-0.47 | -0.000112 | -0.000445 | -0.002005
-0.46 | 0.0001315 | 5e-05 | 2e-05
-0.45 | 0.0003655 | 0.000805 | 0.00252
-0.44 | 0.0007625 | 0.00244 | 0.00708
-0.43 | 0.001329 | 0.00397 | 0.01449
-0.42 | 0.0019945 | 0.006225 | 0.022645
-0.41 | 0.0029225 | 0.009805 | 0.033815
-0.4 | 0.0042875 | 0.014695 | 0.049475
-0.39 | 0.0061325 | 0.020775 | 0.073175
-0.38 | 0.008629 | 0.029535 | 0.10926
-0.37 | 0.012626 | 0.041265 | 0.151705
-0.36 | 0.0172295 | 0.057625 | 0.2107
-0.35 | 0.02355 | 0.08094 | 0.3008
-0.34 | 0.032715 | 0.110755 | 0.42655
-0.33 | 0.044625 | 0.163985 | 0.5931
-0.32 | 0.0612 | 0.224655 | 0.827
-0.31 | 0.08492 | 0.29835 | 1.1467
-0.3 | 0.116395 | 0.40835 | 1.59055
-0.29 | 0.17489 | 0.56445 | 2.18295
-0.28 | 0.23743 | 0.78415 | 2.9795
-0.27 | 0.30655 | 1.0706 | 4.09
-0.26 | 0.41735 | 1.5018 | 5.6235
-0.25 | 0.5621 | 2.0073 | 7.5675
-0.24 | 0.77035 | 2.6785 | 10.403
-0.23 | 1.04855 | 3.653 | 13.9655
-0.22 | 1.47415 | 4.898 | 18.362
-0.21 | 1.97055 | 6.5975 | 24.65
-0.2 | 2.5995 | 8.8135 | 32.86
-0.19 | 3.528 | 11.827 | 43.585
-0.18 | 4.7075 | 15.7595 | 56.67
-0.17 | 6.269 | 20.65 | 71.69
-0.16 | 8.322 | 26.925 | 91.76
-0.15 | 11.19 | 35.28 | 117.62
-0.14 | 14.8315 | 46.155 | 146.265
-0.13 | 19.412 | 59.035 | 178.5
-0.12 | 25.405 | 75.135 | 214.45
-0.11 | 33.145 | 95.315 | 256.4
-0.1 | 42.9 | 120.51 | 304.6
-0.09 | 54.86 | 148.445 | 353.1
-0.08 | 69.39 | 180.65 | 399.7
-0.07 | 86.455 | 217.45 | 448.15
-0.06 | 107.885 | 259.65 | 508.5
-0.05 | 128.895 | 307.4 | 561.6
-0.04 | 155.91 | 356.6 | 607.3
-0.03 | 188.55 | 406.8 | 661.55
-0.02 | 220.4 | 453.1 | 716.15
-0.01 | 255.05 | 509.85 | 767.4
0 | 291.45 | 567.2 | 815.5
0.01 | 325.35 | 609.35 | 841.5
0.02 | 359.85 | 662.85 | 888
0.03 | 393.85 | 710.55 | 940.5
0.04 | 417.2 | 744.4 | 966
0.05 | 446.1 | 791.5 | 1003
0.06 | 475 | 839 | 1031
0.07 | 489.55 | 871.5 | 1057.5
0.08 | 502.6 | 903 | 1093
0.09 | 504.05 | 924.5 | 1113
0.1 | 510.4 | 960.5 | 1119
0.11 | 517 | 1002 | 1146.5
0.12 | 511 | 1018.5 | 1170
0.13 | 505.5 | 1036 | 1175
0.14 | 501 | 1050 | 1189
0.15 | 497 | 1075.5 | 1192
0.16 | 476.5 | 1095.5 | 1207
0.17 | 449 | 1102.5 | 1217
0.18 | 427.5 | 1113.5 | 1213
0.19 | 410.5 | 1128 | 1231
0.2 | 402 | 1142.5 | 1231
0.21 | 389 | 1144 | 1229
0.22 | 366 | 1147 | 1235.5
0.23 | 344.5 | 1140 | 1226.5
0.24 | 315.5 | 1149 | 1221.5
0.25 | 295.5 | 1164 | 1225
0.26 | 281.5 | 1152 | 1217.5
0.27 | 273.5 | 1150 | 1209
0.28 | 270 | 1137.5 | 1204
0.29 | 247 | 1134.5 | 1196
0.3 | 214.5 | 1140 | 1195
0.31 | 198.5 | 1122.5 | 1185.5
0.32 | 206.5 | 1111 | 1170.5
0.33 | 202.5 | 1096.5 | 1164
0.34 | 183.5 | 1085.5 | 1137
0.35 | 154.5 | 1077.5 | 1120.5
0.36 | 139 | 1067.5 | 1122.5
0.37 | 158.5 | 1042.5 | 1109.5
0.38 | 143.5 | 1017 | 1082
0.39 | 123 | 1007.5 | 1059
0.4 | 110.5 | 986 | 1049
0.41 | 111.5 | 976 | 1038
0.42 | 129 | 944.5 | 1018.5
0.43 | 109 | 910 | 984.5
0.44 | 82 | 896.5 | 945.5
0.45 | 74.5 | 873 | 942
0.46 | 91.5 | 849 | 945
0.47 | 100.5 | 814.5 | 915
0.48 | 90.5 | 780 | 875
0.49 | 59 | 762 | 855
0.5 | 34 | 758 | 860