## IDS-VDS Characteristic (mA-mm)
VGS (V) | VDS = 0.100 V | VDS = 0.500 V | VDS = 0.900 V
-0.75 | 0.00044235 | 0.001729 | 0.005357
-0.74 | 0.0004227 | 0.001667 | 0.005203
-0.73 | 0.00040269 | 0.001615 | 0.005058
-0.72 | 0.00038759 | 0.0015598 | 0.0049242
-0.71 | 0.00037286 | 0.0015016 | 0.0047649
-0.7 | 0.0003546 | 0.0014467 | 0.0046371
-0.69 | 0.00033809 | 0.0014051 | 0.0045037
-0.68 | 0.00032459 | 0.001345 | 0.0043833
-0.67 | 0.00031153 | 0.0012992 | 0.004237
-0.66 | 0.00029879 | 0.0012536 | 0.0041014
-0.65 | 0.00028485 | 0.0012165 | 0.0039794
-0.64 | 0.00027154 | 0.001174 | 0.0038508
-0.63 | 0.00025988 | 0.0011341 | 0.0037534
-0.62 | 0.0002486 | 0.001087 | 0.0036486
-0.61 | 0.00024009 | 0.0010501 | 0.0035143
-0.6 | 0.00022843 | 0.0010125 | 0.0034172
-0.59 | 0.00021926 | 0.0009838 | 0.003312
-0.58 | 0.00020949 | 0.0009472 | 0.0031941
-0.57 | 0.00019952 | 0.0009118 | 0.0031069
-0.56 | 0.00018945 | 0.0008827 | 0.0030155
-0.55 | 0.00018102 | 0.0008564 | 0.0029272
-0.54 | 0.00017394 | 0.0008258 | 0.0028445
-0.53 | 0.0001667 | 0.0008025 | 0.0027593
-0.52 | 0.00016048 | 0.0007691 | 0.0026663
-0.51 | 0.00015448 | 0.0007485 | 0.0026154
-0.5 | 0.00014799 | 0.0007246 | 0.0025516
-0.49 | 0.00014457 | 0.0007054 | 0.002497
-0.48 | 0.00013991 | 0.000691 | 0.0024625
-0.47 | 0.00013947 | 0.0006847 | 0.0024411
-0.46 | 0.00013903 | 0.0006798 | 0.0024383
-0.45 | 0.00014208 | 0.0006898 | 0.0024693
-0.44 | 0.00014827 | 0.000706 | 0.002528
-0.43 | 0.00015905 | 0.0007408 | 0.0026371
-0.42 | 0.00017543 | 0.0007942 | 0.0028377
-0.41 | 0.00020097 | 0.0008802 | 0.0031358
-0.4 | 0.00023833 | 0.0010022 | 0.0035732
-0.39 | 0.00029302 | 0.0011859 | 0.0042202
-0.38 | 0.0003684 | 0.0014484 | 0.0051323
-0.37 | 0.00047286 | 0.0018065 | 0.006508
-0.36 | 0.0006491 | 0.0023052 | 0.008351
-0.35 | 0.0008593 | 0.0030097 | 0.01095
-0.34 | 0.0011507 | 0.0039839 | 0.014673
-0.33 | 0.0015439 | 0.0053664 | 0.019862
-0.32 | 0.0020966 | 0.007411 | 0.02699
-0.31 | 0.0028452 | 0.010039 | 0.036842
-0.3 | 0.0038762 | 0.013622 | 0.050975
-0.29 | 0.0052681 | 0.018606 | 0.07006
-0.28 | 0.007475 | 0.025358 | 0.09584
-0.27 | 0.010159 | 0.034796 | 0.1325
-0.26 | 0.013811 | 0.047511 | 0.18132
-0.25 | 0.018747 | 0.06568 | 0.24701
-0.24 | 0.025483 | 0.08912 | 0.33693
-0.23 | 0.034631 | 0.12111 | 0.45828
-0.22 | 0.046971 | 0.16374 | 0.6221
-0.21 | 0.06479 | 0.22223 | 0.8368
-0.2 | 0.08756 | 0.29852 | 1.1258
-0.19 | 0.11789 | 0.40216 | 1.5022
-0.18 | 0.15933 | 0.53743 | 2.0084
-0.17 | 0.21378 | 0.7224 | 2.6335
-0.16 | 0.28647 | 0.962 | 3.4679
-0.15 | 0.38308 | 1.2695 | 4.5053
-0.14 | 0.51269 | 1.682 | 5.874
-0.13 | 0.6838 | 2.2048 | 7.469
-0.12 | 0.9077 | 2.8794 | 9.47
-0.11 | 1.1963 | 3.7128 | 11.851
-0.1 | 1.5723 | 4.7944 | 14.658
-0.09 | 2.0617 | 6.132 | 18.011
-0.08 | 2.673 | 7.773 | 21.724
-0.07 | 3.4528 | 9.763 | 26.042
-0.06 | 4.4052 | 12.122 | 30.881
-0.05 | 5.6103 | 15.017 | 36.212
-0.04 | 7.018 | 18.294 | 42.163
-0.03 | 8.742 | 22.087 | 48.475
-0.02 | 10.771 | 26.348 | 55.471
-0.01 | 13.143 | 31.222 | 62.91
0 | 15.911 | 36.638 | 71.01
0.01 | 18.983 | 42.595 | 79.4
0.02 | 22.427 | 48.94 | 88.09
0.03 | 26.152 | 55.84 | 97.41
0.04 | 30.273 | 63.23 | 106.93
0.05 | 34.679 | 70.92 | 116.93
0.06 | 39.32 | 79.15 | 127.18
0.07 | 44.228 | 87.73 | 137.75
0.08 | 49.217 | 96.68 | 148.55
0.09 | 54.312 | 105.74 | 159.68
0.1 | 59.29 | 115.37 | 170.92
0.11 | 64.54 | 125.24 | 182.5
0.12 | 69.99 | 135.45 | 194.12
0.13 | 75.2 | 145.83 | 205.99
0.14 | 80.32 | 156.23 | 217.83
0.15 | 85.29 | 167.09 | 229.94
0.16 | 90.1 | 178.03 | 242.13
0.17 | 94.64 | 189.18 | 254.3
0.18 | 99.31 | 200.52 | 266.59
0.19 | 103.8 | 211.66 | 278.88
0.2 | 108.05 | 223.2 | 291.26
0.21 | 111.88 | 234.7 | 303.55
0.22 | 115.47 | 246.28 | 316.13
0.23 | 118.99 | 257.86 | 328.58
0.24 | 122.68 | 269.55 | 340.88
0.25 | 125.99 | 281.3 | 353.46
0.26 | 129.05 | 292.83 | 365.49
0.27 | 131.74 | 304.49 | 377.78
0.28 | 134.23 | 315.87 | 389.97
0.29 | 136.72 | 327.47 | 402.15
0.3 | 139.31 | 339.09 | 414.34
0.31 | 141.7 | 350.53 | 426.21
0.32 | 143.9 | 361.8 | 438.02
0.33 | 145.74 | 372.85 | 449.86
0.34 | 147.29 | 384.01 | 461.44
0.35 | 149.25 | 394.99 | 472.78
0.36 | 151.13 | 405.73 | 484.16
0.37 | 152.45 | 416.35 | 495.34
0.38 | 153.96 | 426.84 | 506.38
0.39 | 155 | 437.12 | 517.24
0.4 | 156.53 | 447.22 | 527.69
0.41 | 158 | 457.04 | 538.21
0.42 | 158.99 | 466.6 | 548.62
0.43 | 159.75 | 476.09 | 558.63
0.44 | 160.87 | 485.35 | 568.61
0.45 | 162.16 | 494.17 | 577.8
0.46 | 163.13 | 502.95 | 587.6
0.47 | 163.85 | 511.09 | 596.6
0.48 | 164.29 | 519.33 | 605.8
0.49 | 165.45 | 527.22 | 614.2
0.5 | 166.33 | 534.64 | 623

## Tranconductance (mS-mm)
VGS (V) | VDS = 0.100 V | VDS = 0.500 V | VDS = 0.900 V
-0.75 | -0.001965 | -0.0062 | -0.0154
-0.74 | -0.001983 | -0.0057 | -0.01495
-0.73 | -0.0017555 | -0.00536 | -0.01394
-0.72 | -0.0014915 | -0.00567 | -0.014655
-0.71 | -0.0016495 | -0.005655 | -0.014355
-0.7 | -0.0017385 | -0.004825 | -0.01306
-0.69 | -0.0015005 | -0.005085 | -0.01269
-0.68 | -0.001328 | -0.005295 | -0.013335
-0.67 | -0.00129 | -0.00457 | -0.014095
-0.66 | -0.001334 | -0.004135 | -0.01288
-0.65 | -0.0013625 | -0.00398 | -0.01253
-0.64 | -0.0012485 | -0.00412 | -0.0113
-0.63 | -0.001147 | -0.00435 | -0.01011
-0.62 | -0.0009895 | -0.0042 | -0.011955
-0.61 | -0.0010085 | -0.003725 | -0.01157
-0.6 | -0.0010415 | -0.003315 | -0.010115
-0.59 | -0.000947 | -0.003265 | -0.011155
-0.58 | -0.000987 | -0.0036 | -0.010255
-0.57 | -0.001002 | -0.003225 | -0.00893
-0.56 | -0.000925 | -0.00277 | -0.008985
-0.55 | -0.0007755 | -0.002845 | -0.00855
-0.54 | -0.000716 | -0.002695 | -0.008395
-0.53 | -0.000673 | -0.002835 | -0.00891
-0.52 | -0.000611 | -0.0027 | -0.007195
-0.51 | -0.0006245 | -0.002225 | -0.005735
-0.5 | -0.0004955 | -0.002155 | -0.00592
-0.49 | -0.000404 | -0.00168 | -0.004455
-0.48 | -0.000255 | -0.001035 | -0.002795
-0.47 | -4.4e-05 | -0.00056 | -0.00121
-0.46 | 0.0001305 | 0.000255 | 0.00141
-0.45 | 0.000462 | 0.00131 | 0.004485
-0.44 | 0.0008485 | 0.00255 | 0.00839
-0.43 | 0.001358 | 0.00441 | 0.015485
-0.42 | 0.002096 | 0.00697 | 0.024935
-0.41 | 0.003145 | 0.0104 | 0.036775
-0.4 | 0.0046025 | 0.015285 | 0.05422
-0.39 | 0.0065035 | 0.02231 | 0.077955
-0.38 | 0.008992 | 0.03103 | 0.11439
-0.37 | 0.014035 | 0.04284 | 0.160935
-0.36 | 0.019322 | 0.06016 | 0.2221
-0.35 | 0.02508 | 0.083935 | 0.3161
-0.34 | 0.03423 | 0.117835 | 0.4456
-0.33 | 0.047295 | 0.171355 | 0.61585
-0.32 | 0.065065 | 0.23363 | 0.849
-0.31 | 0.08898 | 0.31055 | 1.19925
-0.3 | 0.121145 | 0.42835 | 1.6609
-0.29 | 0.17994 | 0.5868 | 2.24325
-0.28 | 0.244545 | 0.8095 | 3.122
-0.27 | 0.3168 | 1.10765 | 4.274
-0.26 | 0.4294 | 1.5442 | 5.7255
-0.25 | 0.5836 | 2.08045 | 7.7805
-0.24 | 0.7942 | 2.7715 | 10.5635
-0.23 | 1.0744 | 3.731 | 14.2585
-0.22 | 1.50795 | 5.056 | 18.926
-0.21 | 2.02945 | 6.739 | 25.185
-0.2 | 2.655 | 8.9965 | 33.27
-0.19 | 3.5885 | 11.9455 | 44.13
-0.18 | 4.7945 | 16.012 | 56.565
-0.17 | 6.357 | 21.2285 | 72.975
-0.16 | 8.465 | 27.355 | 93.59
-0.15 | 11.311 | 36 | 120.305
-0.14 | 15.036 | 46.765 | 148.185
-0.13 | 19.7505 | 59.87 | 179.8
-0.12 | 25.625 | 75.4 | 219.1
-0.11 | 33.23 | 95.75 | 259.4
-0.1 | 43.27 | 120.96 | 308
-0.09 | 55.035 | 148.93 | 353.3
-0.08 | 69.555 | 181.55 | 401.55
-0.07 | 86.61 | 217.45 | 457.85
-0.06 | 107.875 | 262.7 | 508.5
-0.05 | 130.64 | 308.6 | 564.1
-0.04 | 156.585 | 353.5 | 613.15
-0.03 | 187.65 | 402.7 | 665.4
-0.02 | 220.05 | 456.75 | 721.75
-0.01 | 257 | 514.5 | 776.95
0 | 292 | 568.65 | 824.5
0.01 | 325.8 | 615.1 | 854
0.02 | 358.45 | 662.25 | 900.5
0.03 | 392.3 | 714.5 | 942
0.04 | 426.35 | 754 | 976
0.05 | 452.35 | 796 | 1012.5
0.06 | 477.45 | 840.5 | 1041
0.07 | 494.85 | 876.5 | 1068.5
0.08 | 504.2 | 900.5 | 1096.5
0.09 | 503.65 | 934.5 | 1118.5
0.1 | 511.4 | 975 | 1141
0.11 | 535 | 1004 | 1160
0.12 | 533 | 1029.5 | 1174.5
0.13 | 516.5 | 1039 | 1185.5
0.14 | 504.5 | 1063 | 1197.5
0.15 | 489 | 1090 | 1215
0.16 | 467.5 | 1104.5 | 1218
0.17 | 460.5 | 1124.5 | 1223
0.18 | 458 | 1124 | 1229
0.19 | 437 | 1134 | 1233.5
0.2 | 404 | 1152 | 1233.5
0.21 | 371 | 1154 | 1243.5
0.22 | 355.5 | 1158 | 1251.5
0.23 | 360.5 | 1163.5 | 1237.5
0.24 | 350 | 1172 | 1244
0.25 | 318.5 | 1164 | 1230.5
0.26 | 287.5 | 1159.5 | 1216
0.27 | 259 | 1152 | 1224
0.28 | 249 | 1149 | 1218.5
0.29 | 254 | 1161 | 1218.5
0.3 | 249 | 1153 | 1203
0.31 | 229.5 | 1135.5 | 1184
0.32 | 202 | 1116 | 1182.5
0.33 | 169.5 | 1110.5 | 1171
0.34 | 175.5 | 1107 | 1146
0.35 | 192 | 1086 | 1136
0.36 | 160 | 1068 | 1128
0.37 | 141.5 | 1055.5 | 1111
0.38 | 127.5 | 1038.5 | 1095
0.39 | 128.5 | 1019 | 1065.5
0.4 | 150 | 996 | 1048.5
0.41 | 123 | 969 | 1046.5
0.42 | 87.5 | 952.5 | 1021
0.43 | 94 | 937.5 | 999.5
0.44 | 120.5 | 904 | 958.5
0.45 | 113 | 880 | 949.5
0.46 | 84.5 | 846 | 940
0.47 | 58 | 819 | 910
0.48 | 80 | 806.5 | 880
0.49 | 102 | 765.5 | 860
0.5 | 88 | 742 | 880