## IDS-VDS Characteristic (mA-mm)
VGS (V) | VDS = 0.100 V | VDS = 0.500 V | VDS = 0.900 V
-0.75 | 0.00038117 | 0.0014705 | 0.0046287
-0.74 | 0.00036527 | 0.0014159 | 0.0044921
-0.73 | 0.00034863 | 0.0013674 | 0.004378
-0.72 | 0.00033354 | 0.0013244 | 0.0042568
-0.71 | 0.00032144 | 0.0012843 | 0.0041182
-0.7 | 0.00030663 | 0.00123 | 0.0039988
-0.69 | 0.00028998 | 0.0011858 | 0.0038966
-0.68 | 0.00027988 | 0.0011494 | 0.0037673
-0.67 | 0.00026613 | 0.0011115 | 0.0036623
-0.66 | 0.00025446 | 0.0010707 | 0.0035635
-0.65 | 0.00024569 | 0.0010391 | 0.0034593
-0.64 | 0.00023405 | 0.0010063 | 0.0033482
-0.63 | 0.00022308 | 0.0009657 | 0.0032468
-0.62 | 0.00021445 | 0.000933 | 0.0031431
-0.61 | 0.00020291 | 0.0008979 | 0.0030573
-0.6 | 0.00019492 | 0.0008633 | 0.002958
-0.59 | 0.0001866 | 0.0008336 | 0.0028686
-0.58 | 0.00017868 | 0.0008062 | 0.0027753
-0.57 | 0.0001694 | 0.0007734 | 0.002699
-0.56 | 0.00016186 | 0.0007518 | 0.0026029
-0.55 | 0.00015424 | 0.0007236 | 0.0025336
-0.54 | 0.00014723 | 0.0006962 | 0.0024683
-0.53 | 0.00014166 | 0.0006726 | 0.0024088
-0.52 | 0.000136 | 0.0006534 | 0.0023384
-0.51 | 0.00013087 | 0.0006345 | 0.0022759
-0.5 | 0.00012653 | 0.0006187 | 0.0022075
-0.49 | 0.00012324 | 0.000607 | 0.002177
-0.48 | 0.00012076 | 0.0005953 | 0.0021505
-0.47 | 0.00012011 | 0.0005891 | 0.002141
-0.46 | 0.00012148 | 0.0005907 | 0.0021581
-0.45 | 0.00012623 | 0.0006039 | 0.0022049
-0.44 | 0.00013505 | 0.0006304 | 0.0022772
-0.43 | 0.00014788 | 0.0006724 | 0.0024085
-0.42 | 0.00016824 | 0.0007366 | 0.0026337
-0.41 | 0.00019721 | 0.000835 | 0.0029456
-0.4 | 0.00023885 | 0.0009765 | 0.003432
-0.39 | 0.00029809 | 0.0011762 | 0.0041289
-0.38 | 0.00038249 | 0.0014584 | 0.0051287
-0.37 | 0.00049793 | 0.0018516 | 0.006614
-0.36 | 0.0006907 | 0.002395 | 0.008603
-0.35 | 0.0009187 | 0.0031497 | 0.011453
-0.34 | 0.0012378 | 0.0042218 | 0.015402
-0.33 | 0.00167 | 0.0056974 | 0.020967
-0.32 | 0.002266 | 0.007893 | 0.028679
-0.31 | 0.0030684 | 0.010624 | 0.039528
-0.3 | 0.0042001 | 0.014533 | 0.054362
-0.29 | 0.005799 | 0.019839 | 0.07505
-0.28 | 0.007883 | 0.027213 | 0.10316
-0.27 | 0.010773 | 0.037269 | 0.14171
-0.26 | 0.014617 | 0.050687 | 0.19418
-0.25 | 0.019936 | 0.07007 | 0.26465
-0.24 | 0.027074 | 0.0946 | 0.36011
-0.23 | 0.036891 | 0.12913 | 0.48814
-0.22 | 0.050064 | 0.17486 | 0.665
-0.21 | 0.06958 | 0.23672 | 0.8921
-0.2 | 0.09384 | 0.31913 | 1.1965
-0.19 | 0.12599 | 0.42784 | 1.6004
-0.18 | 0.16996 | 0.5742 | 2.1256
-0.17 | 0.22829 | 0.7676 | 2.8047
-0.16 | 0.30641 | 1.0149 | 3.6703
-0.15 | 0.41027 | 1.35 | 4.7655
-0.14 | 0.54563 | 1.7748 | 6.165
-0.13 | 0.7271 | 2.3239 | 7.82
-0.12 | 0.9597 | 3.0252 | 9.876
-0.11 | 1.2673 | 3.9294 | 12.363
-0.1 | 1.6638 | 5.0364 | 15.266
-0.09 | 2.1759 | 6.431 | 18.727
-0.08 | 2.8299 | 8.14 | 22.594
-0.07 | 3.6337 | 10.189 | 27.006
-0.06 | 4.6431 | 12.678 | 31.955
-0.05 | 5.858 | 15.636 | 37.463
-0.04 | 7.36 | 19.011 | 43.498
-0.03 | 9.129 | 22.977 | 50
-0.02 | 11.248 | 27.356 | 57.16
-0.01 | 13.701 | 32.383 | 64.76
0 | 16.549 | 37.873 | 72.93
0.01 | 19.732 | 43.97 | 81.53
0.02 | 23.183 | 50.343 | 90.38
0.03 | 27.092 | 57.44 | 99.89
0.04 | 31.28 | 64.96 | 109.57
0.05 | 35.756 | 72.75 | 119.67
0.06 | 40.435 | 81.21 | 130.17
0.07 | 45.406 | 89.94 | 141.02
0.08 | 50.435 | 98.91 | 151.92
0.09 | 55.593 | 108.34 | 163.17
0.1 | 60.77 | 117.89 | 174.56
0.11 | 65.98 | 128.01 | 186.27
0.12 | 71.27 | 138.32 | 198.24
0.13 | 76.6 | 148.93 | 210.06
0.14 | 81.82 | 159.57 | 222.24
0.15 | 86.94 | 170.43 | 234.44
0.16 | 91.88 | 181.66 | 246.68
0.17 | 96.47 | 192.86 | 259.2
0.18 | 100.95 | 204.28 | 271.42
0.19 | 105.32 | 215.74 | 284.09
0.2 | 109.65 | 227.35 | 296.57
0.21 | 113.88 | 239.19 | 309.16
0.22 | 117.71 | 250.85 | 321.71
0.23 | 121.26 | 262.65 | 334.2
0.24 | 124.5 | 274.29 | 346.81
0.25 | 127.77 | 286.34 | 359.48
0.26 | 131.03 | 298.05 | 371.85
0.27 | 134.16 | 309.85 | 384.06
0.28 | 136.78 | 321.44 | 396.53
0.29 | 139.09 | 333.06 | 408.78
0.3 | 141.4 | 344.87 | 421.12
0.31 | 143.61 | 356.37 | 433.26
0.32 | 146.2 | 367.87 | 445.06
0.33 | 148.29 | 379.02 | 457.05
0.34 | 150.01 | 390.22 | 468.73
0.35 | 151.45 | 401.37 | 480.38
0.36 | 153.26 | 412.34 | 491.78
0.37 | 155.28 | 423.24 | 503.18
0.38 | 156.71 | 433.58 | 514.23
0.39 | 157.73 | 444.04 | 525.18
0.4 | 158.88 | 454.2 | 535.95
0.41 | 160.44 | 464.24 | 546.5
0.42 | 161.89 | 473.99 | 557.04
0.43 | 162.93 | 483.4 | 567.14
0.44 | 163.65 | 492.68 | 576.8
0.45 | 164.33 | 501.77 | 586.8
0.46 | 165.97 | 510.59 | 596.2
0.47 | 166.81 | 518.88 | 605.6
0.48 | 167.47 | 527.02 | 614.7
0.49 | 167.98 | 534.98 | 623.4
0.5 | 169.13 | 542.61 | 632.1

## Tranconductance (mS-mm)
VGS (V) | VDS = 0.100 V | VDS = 0.500 V | VDS = 0.900 V
-0.75 | -0.00159 | -0.00546 | -0.01366
-0.74 | -0.001627 | -0.005155 | -0.012535
-0.73 | -0.0015865 | -0.004575 | -0.011765
-0.72 | -0.0013595 | -0.004155 | -0.01299
-0.71 | -0.0013455 | -0.00472 | -0.0129
-0.7 | -0.001573 | -0.004925 | -0.01108
-0.69 | -0.0013375 | -0.00403 | -0.011575
-0.68 | -0.0011925 | -0.003715 | -0.011715
-0.67 | -0.001271 | -0.003935 | -0.01019
-0.66 | -0.001022 | -0.00362 | -0.01015
-0.65 | -0.0010205 | -0.00322 | -0.010765
-0.64 | -0.0011305 | -0.00367 | -0.010625
-0.63 | -0.00098 | -0.003665 | -0.010255
-0.62 | -0.0010085 | -0.00339 | -0.009475
-0.61 | -0.0009765 | -0.003485 | -0.009255
-0.6 | -0.0008155 | -0.003215 | -0.009435
-0.59 | -0.000812 | -0.002855 | -0.009135
-0.58 | -0.00086 | -0.00301 | -0.00848
-0.57 | -0.000841 | -0.00272 | -0.00862
-0.56 | -0.000758 | -0.00249 | -0.00827
-0.55 | -0.0007315 | -0.00278 | -0.00673
-0.54 | -0.000629 | -0.00255 | -0.00624
-0.53 | -0.0005615 | -0.00214 | -0.006495
-0.52 | -0.0005395 | -0.001905 | -0.006645
-0.51 | -0.0004735 | -0.001735 | -0.006545
-0.5 | -0.0003815 | -0.001375 | -0.004945
-0.49 | -0.0002885 | -0.00117 | -0.00285
-0.48 | -0.0001565 | -0.000895 | -0.0018
-0.47 | 3.6e-05 | -0.00023 | 0.00038
-0.46 | 0.000306 | 0.00074 | 0.003195
-0.45 | 0.0006785 | 0.001985 | 0.005955
-0.44 | 0.0010825 | 0.003425 | 0.01018
-0.43 | 0.0016595 | 0.00531 | 0.017825
-0.42 | 0.0024665 | 0.00813 | 0.026855
-0.41 | 0.0035305 | 0.011995 | 0.039915
-0.4 | 0.005044 | 0.01706 | 0.059165
-0.39 | 0.007182 | 0.024095 | 0.084835
-0.38 | 0.009992 | 0.03377 | 0.124255
-0.37 | 0.0154105 | 0.04683 | 0.173715
-0.36 | 0.0210385 | 0.064905 | 0.24195
-0.35 | 0.027355 | 0.09134 | 0.33995
-0.34 | 0.037565 | 0.127385 | 0.4757
-0.33 | 0.05141 | 0.18356 | 0.66385
-0.32 | 0.06992 | 0.24633 | 0.92805
-0.31 | 0.096705 | 0.332 | 1.28415
-0.3 | 0.13653 | 0.46075 | 1.7761
-0.29 | 0.184145 | 0.634 | 2.4399
-0.28 | 0.2487 | 0.8715 | 3.333
-0.27 | 0.3367 | 1.1737 | 4.551
-0.26 | 0.45815 | 1.64005 | 6.147
-0.25 | 0.62285 | 2.19565 | 8.2965
-0.24 | 0.84775 | 2.953 | 11.1745
-0.23 | 1.1495 | 4.013 | 15.2445
-0.22 | 1.63445 | 5.3795 | 20.198
-0.21 | 2.1888 | 7.2135 | 26.575
-0.2 | 2.8205 | 9.556 | 35.415
-0.19 | 3.806 | 12.7535 | 46.455
-0.18 | 5.115 | 16.988 | 60.215
-0.17 | 6.8225 | 22.035 | 77.235
-0.16 | 9.099 | 29.12 | 98.04
-0.15 | 11.961 | 37.995 | 124.735
-0.14 | 15.8415 | 48.695 | 152.725
-0.13 | 20.7035 | 62.52 | 185.55
-0.12 | 27.01 | 80.275 | 227.15
-0.11 | 35.205 | 100.56 | 269.5
-0.1 | 45.43 | 125.08 | 318.2
-0.09 | 58.305 | 155.18 | 366.4
-0.08 | 72.89 | 187.9 | 413.95
-0.07 | 90.66 | 226.9 | 468.05
-0.06 | 111.215 | 272.35 | 522.85
-0.05 | 135.845 | 316.65 | 577.15
-0.04 | 163.55 | 367.05 | 626.85
-0.03 | 194.4 | 417.25 | 683.1
-0.02 | 228.6 | 470.3 | 738
-0.01 | 265.05 | 525.85 | 788.5
0 | 301.55 | 579.35 | 838.5
0.01 | 331.7 | 623.5 | 872.5
0.02 | 368 | 673.5 | 918
0.03 | 404.85 | 730.85 | 959.5
0.04 | 433.2 | 765.5 | 989
0.05 | 457.75 | 812.5 | 1030
0.06 | 482.5 | 859.5 | 1067.5
0.07 | 500 | 885 | 1087.5
0.08 | 509.35 | 920 | 1107.5
0.09 | 516.75 | 949 | 1132
0.1 | 519.35 | 983.5 | 1155
0.11 | 525 | 1021.5 | 1184
0.12 | 531 | 1046 | 1189.5
0.13 | 527.5 | 1062.5 | 1200
0.14 | 517 | 1075 | 1219
0.15 | 503 | 1104.5 | 1222
0.16 | 476.5 | 1121.5 | 1238
0.17 | 453.5 | 1131 | 1237
0.18 | 442.5 | 1144 | 1244.5
0.19 | 435 | 1153.5 | 1257.5
0.2 | 428 | 1172.5 | 1253.5
0.21 | 403 | 1175 | 1257
0.22 | 369 | 1173 | 1252
0.23 | 339.5 | 1172 | 1255
0.24 | 325.5 | 1184.5 | 1264
0.25 | 326.5 | 1188 | 1252
0.26 | 319.5 | 1175.5 | 1229
0.27 | 287.5 | 1169.5 | 1234
0.28 | 246.5 | 1160.5 | 1236
0.29 | 231 | 1171.5 | 1229.5
0.3 | 226 | 1165.5 | 1224
0.31 | 240 | 1150 | 1197
0.32 | 234 | 1132.5 | 1189.5
0.33 | 190.5 | 1117.5 | 1183.5
0.34 | 158 | 1117.5 | 1166.5
0.35 | 162.5 | 1106 | 1152.5
0.36 | 191.5 | 1093.5 | 1140
0.37 | 172.5 | 1062 | 1122.5
0.38 | 122.5 | 1040 | 1100
0.39 | 108.5 | 1031 | 1086
0.4 | 135.5 | 1010 | 1066
0.41 | 150.5 | 989.5 | 1054.5
0.42 | 124.5 | 958 | 1032
0.43 | 88 | 934.5 | 988
0.44 | 70 | 918.5 | 983
0.45 | 116 | 895.5 | 970
0.46 | 124 | 855.5 | 940
0.47 | 75 | 821.5 | 925
0.48 | 58.5 | 805 | 890
0.49 | 83 | 779.5 | 870
0.5 | 115 | 763 | 870