## IDS-VDS Characteristic (mA-mm)
VGS (V) | VDS = 0.100 V | VDS = 0.500 V | VDS = 0.900 V
-0.75 | 0.0005552 | 0.0023905 | 0.008094
-0.74 | 0.0005262 | 0.0023022 | 0.007897
-0.73 | 0.00049983 | 0.0022274 | 0.007616
-0.72 | 0.00047631 | 0.0021375 | 0.007412
-0.71 | 0.00045064 | 0.0020741 | 0.007161
-0.7 | 0.00043108 | 0.0019719 | 0.006949
-0.69 | 0.00041142 | 0.001913 | 0.006703
-0.68 | 0.00038996 | 0.0018355 | 0.00651
-0.67 | 0.00037589 | 0.0017776 | 0.006343
-0.66 | 0.00036219 | 0.0016964 | 0.006114
-0.65 | 0.0003423 | 0.0016379 | 0.00589
-0.64 | 0.00032704 | 0.0015722 | 0.005715
-0.63 | 0.00031329 | 0.0015256 | 0.005559
-0.62 | 0.00029503 | 0.0014584 | 0.005385
-0.61 | 0.00028202 | 0.0013983 | 0.005221
-0.6 | 0.00026854 | 0.0013535 | 0.00504
-0.59 | 0.00025696 | 0.00129 | 0.0048954
-0.58 | 0.00024296 | 0.0012516 | 0.0047302
-0.57 | 0.00023275 | 0.0012023 | 0.0045818
-0.56 | 0.00022209 | 0.001154 | 0.0044324
-0.55 | 0.00021085 | 0.001096 | 0.0042796
-0.54 | 0.00020141 | 0.0010601 | 0.0041467
-0.53 | 0.00019322 | 0.0010294 | 0.0040052
-0.52 | 0.00018313 | 0.0009955 | 0.0038782
-0.51 | 0.0001755 | 0.0009559 | 0.0037633
-0.5 | 0.0001661 | 0.0009172 | 0.0036372
-0.49 | 0.00015943 | 0.000884 | 0.0035275
-0.48 | 0.00015472 | 0.0008642 | 0.0034387
-0.47 | 0.00014983 | 0.0008372 | 0.0033622
-0.46 | 0.00014762 | 0.0008198 | 0.0033022
-0.45 | 0.00014621 | 0.0008167 | 0.0032805
-0.44 | 0.00014671 | 0.000826 | 0.003267
-0.43 | 0.00015213 | 0.0008293 | 0.0033312
-0.42 | 0.00016126 | 0.0008552 | 0.0034047
-0.41 | 0.00017644 | 0.0009055 | 0.0035752
-0.4 | 0.00020027 | 0.0009827 | 0.0038399
-0.39 | 0.0002355 | 0.0011073 | 0.0042619
-0.38 | 0.00028524 | 0.0012747 | 0.0048571
-0.37 | 0.00035701 | 0.0015312 | 0.005821
-0.36 | 0.00045666 | 0.001881 | 0.007074
-0.35 | 0.0006073 | 0.0023697 | 0.008909
-0.34 | 0.0008031 | 0.0030773 | 0.011574
-0.33 | 0.0010813 | 0.004047 | 0.015167
-0.32 | 0.0014593 | 0.0054197 | 0.020403
-0.31 | 0.0019846 | 0.007455 | 0.027628
-0.3 | 0.0027031 | 0.010098 | 0.037775
-0.29 | 0.0037005 | 0.013735 | 0.051459
-0.28 | 0.0050638 | 0.018728 | 0.07107
-0.27 | 0.007387 | 0.025643 | 0.09744
-0.26 | 0.010056 | 0.035031 | 0.13297
-0.25 | 0.013774 | 0.04814 | 0.1827
-0.24 | 0.018785 | 0.06636 | 0.25014
-0.23 | 0.025732 | 0.09081 | 0.3428
-0.22 | 0.035011 | 0.12356 | 0.46638
-0.21 | 0.047625 | 0.16789 | 0.6293
-0.2 | 0.06675 | 0.22786 | 0.8492
-0.19 | 0.09022 | 0.30737 | 1.1465
-0.18 | 0.12292 | 0.41604 | 1.542
-0.17 | 0.16623 | 0.55979 | 2.0491
-0.16 | 0.22361 | 0.7504 | 2.7112
-0.15 | 0.30188 | 1.0024 | 3.5489
-0.14 | 0.40459 | 1.332 | 4.6371
-0.13 | 0.5426 | 1.7595 | 6.014
-0.12 | 0.7245 | 2.3121 | 7.683
-0.11 | 0.9674 | 3.035 | 9.681
-0.1 | 1.2803 | 3.9372 | 12.131
-0.09 | 1.6912 | 5.0898 | 15.021
-0.08 | 2.2199 | 6.479 | 18.35
-0.07 | 2.8776 | 8.215 | 22.179
-0.06 | 3.7199 | 10.336 | 26.517
-0.05 | 4.7621 | 12.861 | 31.44
-0.04 | 6.004 | 15.869 | 36.807
-0.03 | 7.537 | 19.224 | 42.641
-0.02 | 9.38 | 23.215 | 48.941
-0.01 | 11.554 | 27.699 | 55.891
0 | 14.075 | 32.733 | 63.36
0.01 | 16.934 | 38.164 | 71.21
0.02 | 20.075 | 44.21 | 79.36
0.03 | 23.66 | 50.743 | 88.05
0.04 | 27.529 | 57.68 | 96.97
0.05 | 31.7 | 65.14 | 106.37
0.06 | 36.109 | 72.93 | 116.03
0.07 | 40.799 | 81.19 | 126.05
0.08 | 45.588 | 89.69 | 136.31
0.09 | 50.495 | 98.59 | 146.68
0.1 | 55.563 | 107.81 | 157.49
0.11 | 60.45 | 117.27 | 168.44
0.12 | 65.67 | 126.97 | 179.65
0.13 | 70.79 | 137.03 | 191.05
0.14 | 75.71 | 147.13 | 202.34
0.15 | 80.45 | 157.47 | 213.96
0.16 | 85.15 | 168.2 | 225.68
0.17 | 89.78 | 178.71 | 237.44
0.18 | 94.36 | 189.6 | 249.24
0.19 | 98.63 | 200.46 | 261.14
0.2 | 102.62 | 211.48 | 273.11
0.21 | 106.41 | 222.63 | 285.24
0.22 | 109.92 | 233.78 | 297.15
0.23 | 113.44 | 244.99 | 309.08
0.24 | 116.87 | 256.23 | 321.12
0.25 | 120.12 | 267.58 | 333.26
0.26 | 123.02 | 278.74 | 345.25
0.27 | 125.71 | 289.96 | 357.24
0.28 | 128.06 | 301.2 | 369.01
0.29 | 130.5 | 312.43 | 380.89
0.3 | 132.96 | 323.69 | 392.75
0.31 | 135.25 | 334.56 | 404.49
0.32 | 137.45 | 345.67 | 416.02
0.33 | 138.95 | 356.51 | 427.5
0.34 | 140.59 | 367.39 | 438.89
0.35 | 142.53 | 378.07 | 450.23
0.36 | 144.25 | 388.52 | 461.37
0.37 | 145.67 | 398.97 | 472.34
0.38 | 146.81 | 409.26 | 483.33
0.39 | 148.05 | 419.41 | 493.98
0.4 | 149.66 | 429.18 | 504.59
0.41 | 150.95 | 438.93 | 515.09
0.42 | 151.64 | 448.46 | 525.2
0.43 | 152.57 | 457.81 | 535.35
0.44 | 153.77 | 466.94 | 545.19
0.45 | 154.74 | 475.58 | 554.85
0.46 | 155.8 | 484.23 | 564.35
0.47 | 156.1 | 492.59 | 573.4
0.48 | 156.92 | 500.71 | 582.4
0.49 | 158.11 | 508.52 | 591
0.5 | 158.51 | 515.93 | 599.8

## Tranconductance (mS-mm)
VGS (V) | VDS = 0.100 V | VDS = 0.500 V | VDS = 0.900 V
-0.75 | -0.0029 | -0.00883 | -0.0197
-0.74 | -0.0027685 | -0.008155 | -0.0239
-0.73 | -0.0024945 | -0.008235 | -0.02425
-0.72 | -0.0024595 | -0.007665 | -0.02275
-0.71 | -0.0022615 | -0.00828 | -0.02315
-0.7 | -0.001961 | -0.008055 | -0.0229
-0.69 | -0.002056 | -0.00682 | -0.02195
-0.68 | -0.0017765 | -0.00677 | -0.018
-0.67 | -0.0013885 | -0.006955 | -0.0198
-0.66 | -0.0016795 | -0.006985 | -0.02265
-0.65 | -0.0017575 | -0.00621 | -0.01995
-0.64 | -0.0014505 | -0.005615 | -0.01655
-0.63 | -0.0016005 | -0.00569 | -0.0165
-0.62 | -0.0015635 | -0.006365 | -0.0169
-0.61 | -0.0013245 | -0.005245 | -0.01725
-0.6 | -0.001253 | -0.005415 | -0.01628
-0.59 | -0.001279 | -0.005095 | -0.01549
-0.58 | -0.0012105 | -0.004385 | -0.01568
-0.57 | -0.0010435 | -0.00488 | -0.01489
-0.56 | -0.001095 | -0.005315 | -0.01511
-0.55 | -0.001034 | -0.004695 | -0.014285
-0.54 | -0.0008815 | -0.00333 | -0.01372
-0.53 | -0.000914 | -0.00323 | -0.013425
-0.52 | -0.000886 | -0.003675 | -0.012095
-0.51 | -0.0008515 | -0.003915 | -0.01205
-0.5 | -0.0008035 | -0.003595 | -0.01179
-0.49 | -0.000569 | -0.00265 | -0.009925
-0.48 | -0.00048 | -0.00234 | -0.008265
-0.47 | -0.000355 | -0.00222 | -0.006825
-0.46 | -0.000181 | -0.001025 | -0.004085
-0.45 | -4.55e-05 | 0.00031 | -0.00176
-0.44 | 0.000296 | 0.00063 | 0.002535
-0.43 | 0.0007275 | 0.00146 | 0.006885
-0.42 | 0.0012155 | 0.00381 | 0.0122
-0.41 | 0.0019505 | 0.006375 | 0.02176
-0.4 | 0.002953 | 0.01009 | 0.034335
-0.39 | 0.0042485 | 0.0146 | 0.05086
-0.38 | 0.0060755 | 0.021195 | 0.077955
-0.37 | 0.008571 | 0.030315 | 0.110845
-0.36 | 0.0125145 | 0.041925 | 0.1544
-0.35 | 0.017322 | 0.059815 | 0.225
-0.34 | 0.0237 | 0.083865 | 0.3129
-0.33 | 0.03281 | 0.11712 | 0.44145
-0.32 | 0.045165 | 0.1704 | 0.62305
-0.31 | 0.06219 | 0.233915 | 0.8686
-0.3 | 0.085795 | 0.314 | 1.19155
-0.29 | 0.118035 | 0.4315 | 1.66475
-0.28 | 0.184325 | 0.5954 | 2.29905
-0.27 | 0.24961 | 0.81515 | 3.095
-0.26 | 0.31935 | 1.12485 | 4.263
-0.25 | 0.43645 | 1.56645 | 5.8585
-0.24 | 0.5979 | 2.1335 | 8.005
-0.23 | 0.8113 | 2.86 | 10.812
-0.22 | 1.09465 | 3.854 | 14.325
-0.21 | 1.58695 | 5.215 | 19.141
-0.2 | 2.12975 | 6.974 | 25.86
-0.19 | 2.8085 | 9.409 | 34.64
-0.18 | 3.8005 | 12.621 | 45.13
-0.17 | 5.0345 | 16.718 | 58.46
-0.16 | 6.7825 | 22.1305 | 74.99
-0.15 | 9.049 | 29.08 | 96.295
-0.14 | 12.036 | 37.855 | 123.255
-0.13 | 15.9955 | 49.005 | 152.295
-0.12 | 21.24 | 63.775 | 183.35
-0.11 | 27.79 | 81.255 | 222.4
-0.1 | 36.19 | 102.74 | 267
-0.09 | 46.98 | 127.09 | 310.95
-0.08 | 59.32 | 156.26 | 357.9
-0.07 | 75 | 192.85 | 408.35
-0.06 | 94.225 | 232.3 | 463.05
-0.05 | 114.205 | 276.65 | 514.5
-0.04 | 138.745 | 318.15 | 560.05
-0.03 | 168.8 | 367.3 | 606.7
-0.02 | 200.85 | 423.75 | 662.5
-0.01 | 234.75 | 475.9 | 720.95
0 | 269 | 523.25 | 765.95
0.01 | 300 | 573.85 | 800
0.02 | 336.3 | 628.95 | 842
0.03 | 372.7 | 673.5 | 880.5
0.04 | 402 | 719.85 | 916
0.05 | 429 | 762.5 | 953
0.06 | 454.95 | 802.5 | 984
0.07 | 473.95 | 838 | 1014
0.08 | 484.8 | 870 | 1031.5
0.09 | 498.75 | 906 | 1059
0.1 | 497.75 | 934 | 1088
0.11 | 505.35 | 958 | 1108
0.12 | 517 | 988 | 1130.5
0.13 | 502 | 1008 | 1134.5
0.14 | 483 | 1022 | 1145.5
0.15 | 472 | 1053.5 | 1167
0.16 | 466.5 | 1062 | 1174
0.17 | 460.5 | 1070 | 1178
0.18 | 442.5 | 1087.5 | 1185
0.19 | 413 | 1094 | 1193.5
0.2 | 389 | 1108.5 | 1205
0.21 | 365 | 1115 | 1202
0.22 | 351.5 | 1118 | 1192
0.23 | 347.5 | 1122.5 | 1198.5
0.24 | 334 | 1129.5 | 1209
0.25 | 307.5 | 1125.5 | 1206.5
0.26 | 279.5 | 1119 | 1199
0.27 | 252 | 1123 | 1188
0.28 | 239.5 | 1123.5 | 1182.5
0.29 | 245 | 1124.5 | 1187
0.3 | 237.5 | 1106.5 | 1180
0.31 | 224.5 | 1099 | 1163.5
0.32 | 185 | 1097.5 | 1150.5
0.33 | 157 | 1086 | 1143.5
0.34 | 179 | 1078 | 1136.5
0.35 | 183 | 1056.5 | 1124
0.36 | 157 | 1045 | 1105.5
0.37 | 128 | 1037 | 1098
0.38 | 119 | 1022 | 1082
0.39 | 142.5 | 996 | 1063
0.4 | 145 | 976 | 1055.5
0.41 | 99 | 964 | 1030.5
0.42 | 81 | 944 | 1013
0.43 | 106.5 | 924 | 999.5
0.44 | 108.5 | 888.5 | 975
0.45 | 101.5 | 864.5 | 958
0.46 | 68 | 850.5 | 927.5
0.47 | 56 | 824 | 902.5
0.48 | 100.5 | 796.5 | 880
0.49 | 79.5 | 761 | 870
0.5 | 40 | 741 | 880