## IDS-VDS Characteristic (mA-mm)
VGS (V) | VDS = 0.100 V | VDS = 0.500 V | VDS = 0.900 V
-0.75 | 0.000642 | 0.0030897 | 0.011011
-0.74 | 0.0006104 | 0.0029742 | 0.010769
-0.73 | 0.0005818 | 0.0028442 | 0.010439
-0.72 | 0.0005565 | 0.0028121 | 0.01015
-0.71 | 0.0005278 | 0.002717 | 0.009889
-0.7 | 0.0005014 | 0.0025922 | 0.009567
-0.69 | 0.0004801 | 0.0024923 | 0.009254
-0.68 | 0.00045699 | 0.0023928 | 0.009085
-0.67 | 0.00043457 | 0.0022943 | 0.008799
-0.66 | 0.00041177 | 0.0022066 | 0.008487
-0.65 | 0.00039303 | 0.0021118 | 0.008214
-0.64 | 0.00037865 | 0.0020339 | 0.008016
-0.63 | 0.00036304 | 0.0019423 | 0.007801
-0.62 | 0.00034177 | 0.0018631 | 0.007565
-0.61 | 0.0003229 | 0.0017942 | 0.007303
-0.6 | 0.00030678 | 0.0017144 | 0.007025
-0.59 | 0.0002938 | 0.0016522 | 0.006851
-0.58 | 0.00027866 | 0.0015818 | 0.006661
-0.57 | 0.00026504 | 0.0015147 | 0.006368
-0.56 | 0.00025117 | 0.0014514 | 0.006205
-0.55 | 0.00023866 | 0.0013941 | 0.006012
-0.54 | 0.00022741 | 0.0013418 | 0.005832
-0.53 | 0.00021881 | 0.0012782 | 0.005615
-0.52 | 0.00020663 | 0.0012337 | 0.005438
-0.51 | 0.00019688 | 0.0011812 | 0.005308
-0.5 | 0.00018794 | 0.0011415 | 0.005156
-0.49 | 0.00018129 | 0.0011009 | 0.0049645
-0.48 | 0.00017493 | 0.0010695 | 0.0048159
-0.47 | 0.00017007 | 0.001032 | 0.0047035
-0.46 | 0.00016632 | 0.0010062 | 0.0046357
-0.45 | 0.00016351 | 0.0009884 | 0.0045209
-0.44 | 0.00016376 | 0.0009806 | 0.0044551
-0.43 | 0.00017023 | 0.0009853 | 0.004472
-0.42 | 0.00018018 | 0.0010131 | 0.0045486
-0.41 | 0.00019594 | 0.0010565 | 0.004708
-0.4 | 0.00022123 | 0.0011381 | 0.0049527
-0.39 | 0.00025954 | 0.0012654 | 0.0054123
-0.38 | 0.00031167 | 0.0014556 | 0.006085
-0.37 | 0.00038862 | 0.0017164 | 0.007025
-0.36 | 0.00049723 | 0.0021035 | 0.008408
-0.35 | 0.0006858 | 0.0026362 | 0.010377
-0.34 | 0.0009052 | 0.0033894 | 0.01322
-0.33 | 0.0012123 | 0.004448 | 0.01719
-0.32 | 0.0016336 | 0.006047 | 0.022802
-0.31 | 0.0022172 | 0.008099 | 0.030663
-0.3 | 0.0030168 | 0.010958 | 0.041841
-0.29 | 0.004129 | 0.014926 | 0.056841
-0.28 | 0.0056257 | 0.020353 | 0.078
-0.27 | 0.008071 | 0.027893 | 0.1066
-0.26 | 0.010983 | 0.038159 | 0.14611
-0.25 | 0.014988 | 0.051996 | 0.19947
-0.24 | 0.020417 | 0.07215 | 0.27288
-0.23 | 0.027913 | 0.09835 | 0.37238
-0.22 | 0.037971 | 0.13343 | 0.50615
-0.21 | 0.05162 | 0.18104 | 0.6847
-0.2 | 0.07198 | 0.24513 | 0.9216
-0.19 | 0.09738 | 0.33091 | 1.2408
-0.18 | 0.13237 | 0.44706 | 1.6694
-0.17 | 0.17872 | 0.6035 | 2.2166
-0.16 | 0.24035 | 0.8061 | 2.9149
-0.15 | 0.32424 | 1.0735 | 3.816
-0.14 | 0.43406 | 1.4218 | 4.967
-0.13 | 0.581 | 1.8797 | 6.443
-0.12 | 0.7747 | 2.4809 | 8.207
-0.11 | 1.0306 | 3.229 | 10.326
-0.1 | 1.3609 | 4.2003 | 12.903
-0.09 | 1.795 | 5.3994 | 15.891
-0.08 | 2.3374 | 6.878 | 19.418
-0.07 | 3.041 | 8.706 | 23.346
-0.06 | 3.9201 | 10.891 | 27.859
-0.05 | 5.0092 | 13.546 | 32.872
-0.04 | 6.312 | 16.589 | 38.363
-0.03 | 7.888 | 20.163 | 44.489
-0.02 | 9.807 | 24.285 | 50.882
-0.01 | 12.031 | 28.85 | 58.12
0 | 14.631 | 34.005 | 65.66
0.01 | 17.533 | 39.644 | 73.57
0.02 | 20.806 | 45.807 | 81.98
0.03 | 24.427 | 52.472 | 90.84
0.04 | 28.336 | 59.56 | 99.85
0.05 | 32.575 | 67.02 | 109.47
0.06 | 36.998 | 75.07 | 119.27
0.07 | 41.751 | 83.35 | 129.49
0.08 | 46.637 | 92.06 | 139.91
0.09 | 51.598 | 101.06 | 150.46
0.1 | 56.68 | 110.36 | 161.3
0.11 | 61.66 | 119.92 | 172.42
0.12 | 66.8 | 129.85 | 183.86
0.13 | 71.85 | 139.96 | 195.15
0.14 | 76.9 | 150.17 | 206.71
0.15 | 81.82 | 160.71 | 218.39
0.16 | 86.61 | 171.21 | 230.25
0.17 | 91.18 | 182.15 | 242.19
0.18 | 95.52 | 192.97 | 253.86
0.19 | 99.76 | 204 | 265.94
0.2 | 103.83 | 215.21 | 278.1
0.21 | 107.8 | 226.31 | 290.2
0.22 | 111.62 | 237.65 | 302.39
0.23 | 115.08 | 248.89 | 314.32
0.24 | 118.31 | 260.26 | 326.45
0.25 | 121.38 | 271.6 | 338.62
0.26 | 124.25 | 282.92 | 350.74
0.27 | 127.21 | 294.23 | 362.56
0.28 | 129.85 | 305.52 | 374.49
0.29 | 132.24 | 316.76 | 386.35
0.3 | 134.52 | 327.87 | 398.24
0.31 | 136.58 | 339.1 | 410.04
0.32 | 138.69 | 350.14 | 421.45
0.33 | 140.74 | 361.08 | 433.13
0.34 | 142.52 | 371.99 | 444.51
0.35 | 144.05 | 382.61 | 455.77
0.36 | 145.77 | 393.21 | 467.02
0.37 | 147.23 | 403.65 | 477.93
0.38 | 148.74 | 413.93 | 488.94
0.39 | 150.02 | 423.94 | 499.52
0.4 | 151 | 433.8 | 510.07
0.41 | 152.45 | 443.5 | 520.36
0.42 | 153.52 | 453.1 | 530.65
0.43 | 154.56 | 462.36 | 540.62
0.44 | 155.44 | 471.34 | 550.37
0.45 | 156.23 | 480.12 | 559.94
0.46 | 157.37 | 488.7 | 569.34
0.47 | 158.27 | 497 | 578.2
0.48 | 158.96 | 505.07 | 587.2
0.49 | 159.59 | 512.72 | 595.8
0.5 | 160.55 | 520.14 | 604.4

## Tranconductance (mS-mm)
VGS (V) | VDS = 0.100 V | VDS = 0.500 V | VDS = 0.900 V
-0.75 | -0.00316 | -0.01155 | -0.0242
-0.74 | -0.00301 | -0.012275 | -0.0286
-0.73 | -0.002695 | -0.008105 | -0.03095
-0.72 | -0.0027 | -0.00636 | -0.0275
-0.71 | -0.002755 | -0.010995 | -0.02915
-0.7 | -0.002385 | -0.011235 | -0.03175
-0.69 | -0.0022205 | -0.00997 | -0.0241
-0.68 | -0.0022765 | -0.0099 | -0.02275
-0.67 | -0.002261 | -0.00931 | -0.0299
-0.66 | -0.002077 | -0.009125 | -0.02925
-0.65 | -0.001656 | -0.008635 | -0.02355
-0.64 | -0.0014995 | -0.008475 | -0.02065
-0.63 | -0.001844 | -0.00854 | -0.02255
-0.62 | -0.002007 | -0.007405 | -0.0249
-0.61 | -0.0017495 | -0.007435 | -0.027
-0.6 | -0.001455 | -0.0071 | -0.0226
-0.59 | -0.001406 | -0.00663 | -0.0182
-0.58 | -0.001438 | -0.006875 | -0.02415
-0.57 | -0.0013745 | -0.00652 | -0.0228
-0.56 | -0.001319 | -0.00603 | -0.0178
-0.55 | -0.001188 | -0.00548 | -0.01865
-0.54 | -0.0009925 | -0.005795 | -0.01985
-0.53 | -0.001039 | -0.005405 | -0.0197
-0.52 | -0.0010965 | -0.00485 | -0.01535
-0.51 | -0.0009345 | -0.00461 | -0.0141
-0.5 | -0.0007795 | -0.004015 | -0.017175
-0.49 | -0.0006505 | -0.0036 | -0.017005
-0.48 | -0.000561 | -0.003445 | -0.01305
-0.47 | -0.0004305 | -0.003165 | -0.00901
-0.46 | -0.000328 | -0.00218 | -0.00913
-0.45 | -0.000128 | -0.00128 | -0.00903
-0.44 | 0.000336 | -0.000155 | -0.002445
-0.43 | 0.000821 | 0.001625 | 0.004675
-0.42 | 0.0012855 | 0.00356 | 0.0118
-0.41 | 0.0020525 | 0.00625 | 0.020205
-0.4 | 0.00318 | 0.010445 | 0.035215
-0.39 | 0.004522 | 0.015875 | 0.056615
-0.38 | 0.006454 | 0.02255 | 0.080635
-0.37 | 0.009278 | 0.032395 | 0.11615
-0.36 | 0.014859 | 0.04599 | 0.1676
-0.35 | 0.0203985 | 0.064295 | 0.2406
-0.34 | 0.026325 | 0.09059 | 0.34065
-0.33 | 0.03642 | 0.13288 | 0.4791
-0.32 | 0.050245 | 0.18255 | 0.67365
-0.31 | 0.06916 | 0.24555 | 0.95195
-0.3 | 0.09559 | 0.34135 | 1.3089
-0.29 | 0.130445 | 0.46975 | 1.80795
-0.28 | 0.1971 | 0.64835 | 2.48795
-0.27 | 0.267865 | 0.8903 | 3.4055
-0.26 | 0.34585 | 1.20515 | 4.6435
-0.25 | 0.4717 | 1.69955 | 6.3385
-0.24 | 0.64625 | 2.3177 | 8.6455
-0.23 | 0.8777 | 3.064 | 11.6635
-0.22 | 1.18535 | 4.1345 | 15.616
-0.21 | 1.70045 | 5.585 | 20.7725
-0.2 | 2.288 | 7.4935 | 27.805
-0.19 | 3.0195 | 10.0965 | 37.39
-0.18 | 4.067 | 13.6295 | 48.79
-0.17 | 5.399 | 17.952 | 62.275
-0.16 | 7.276 | 23.5 | 79.97
-0.15 | 9.6855 | 30.785 | 102.605
-0.14 | 12.838 | 40.31 | 131.35
-0.13 | 17.032 | 52.955 | 162
-0.12 | 22.48 | 67.465 | 194.15
-0.11 | 29.31 | 85.97 | 234.8
-0.1 | 38.22 | 108.52 | 278.25
-0.09 | 48.825 | 133.885 | 325.75
-0.08 | 62.3 | 165.33 | 372.75
-0.07 | 79.135 | 200.65 | 422.05
-0.06 | 98.41 | 242 | 476.3
-0.05 | 119.595 | 284.9 | 525.2
-0.04 | 143.94 | 330.85 | 580.85
-0.03 | 174.75 | 384.8 | 625.95
-0.02 | 207.15 | 434.35 | 681.55
-0.01 | 241.2 | 486 | 738.9
0 | 275.1 | 539.7 | 772.5
0.01 | 308.75 | 590.1 | 816
0.02 | 344.7 | 641.4 | 863.5
0.03 | 376.5 | 687.65 | 893.5
0.04 | 407.4 | 727.4 | 931.5
0.05 | 433.1 | 775.5 | 971
0.06 | 458.8 | 816.5 | 1001
0.07 | 481.95 | 849.5 | 1032
0.08 | 492.35 | 885.5 | 1048.5
0.09 | 502.15 | 915 | 1069.5
0.1 | 503.1 | 943 | 1098
0.11 | 506 | 974.5 | 1128
0.12 | 509.5 | 1002 | 1136.5
0.13 | 505 | 1016 | 1142.5
0.14 | 498.5 | 1037.5 | 1162
0.15 | 485.5 | 1052 | 1177
0.16 | 468 | 1072 | 1190
0.17 | 445.5 | 1088 | 1180.5
0.18 | 429 | 1092.5 | 1187.5
0.19 | 415.5 | 1112 | 1212
0.2 | 402 | 1115.5 | 1213
0.21 | 389.5 | 1122 | 1214.5
0.22 | 364 | 1129 | 1206
0.23 | 334.5 | 1130.5 | 1203
0.24 | 315 | 1135.5 | 1215
0.25 | 297 | 1133 | 1214.5
0.26 | 291.5 | 1131.5 | 1197
0.27 | 280 | 1130 | 1187.5
0.28 | 251.5 | 1126.5 | 1189.5
0.29 | 233.5 | 1117.5 | 1187.5
0.3 | 217 | 1117 | 1184.5
0.31 | 208.5 | 1113.5 | 1160.5
0.32 | 208 | 1099 | 1154.5
0.33 | 191.5 | 1092.5 | 1153
0.34 | 165.5 | 1076.5 | 1132
0.35 | 162.5 | 1061 | 1125.5
0.36 | 159 | 1052 | 1108
0.37 | 148.5 | 1036 | 1096
0.38 | 139.5 | 1014.5 | 1079.5
0.39 | 113 | 993.5 | 1056.5
0.4 | 121.5 | 978 | 1042
0.41 | 126 | 965 | 1029
0.42 | 105.5 | 943 | 1013
0.43 | 96 | 912 | 986
0.44 | 83.5 | 888 | 966
0.45 | 96.5 | 868 | 948.5
0.46 | 102 | 844 | 913
0.47 | 79.5 | 818.5 | 893
0.48 | 66 | 786 | 880
0.49 | 79.5 | 753.5 | 860
0.5 | 96 | 742 | 860