## IDS-VDS Characteristic (mA-mm)
VGS (V) | VDS = 0.100 V | VDS = 0.500 V | VDS = 0.900 V
-0.75 | 0.0005931 | 0.0026288 | 0.008974
-0.74 | 0.0005656 | 0.0025344 | 0.008627
-0.73 | 0.0005401 | 0.0024338 | 0.008405
-0.72 | 0.0005129 | 0.0023407 | 0.008105
-0.71 | 0.00048913 | 0.0022464 | 0.007881
-0.7 | 0.00046784 | 0.0021666 | 0.007664
-0.69 | 0.00044263 | 0.0020784 | 0.007402
-0.68 | 0.0004225 | 0.0020115 | 0.00717
-0.67 | 0.00039975 | 0.001948 | 0.006948
-0.66 | 0.00038635 | 0.0018687 | 0.006759
-0.65 | 0.00036718 | 0.0017881 | 0.00652
-0.64 | 0.00034943 | 0.0017207 | 0.00636
-0.63 | 0.00033389 | 0.0016613 | 0.006104
-0.62 | 0.00031644 | 0.0015946 | 0.005944
-0.61 | 0.00030326 | 0.0015463 | 0.005744
-0.6 | 0.00028846 | 0.001474 | 0.005551
-0.59 | 0.00027386 | 0.0014151 | 0.005352
-0.58 | 0.00025964 | 0.0013615 | 0.005159
-0.57 | 0.00024705 | 0.0013095 | 0.005009
-0.56 | 0.00023567 | 0.0012556 | 0.004791
-0.55 | 0.00022455 | 0.0012045 | 0.0046434
-0.54 | 0.00021166 | 0.0011642 | 0.0044967
-0.53 | 0.000202 | 0.0011119 | 0.0043805
-0.52 | 0.00019278 | 0.0010707 | 0.0042217
-0.51 | 0.00018358 | 0.001033 | 0.0040676
-0.5 | 0.00017482 | 0.0009968 | 0.0039473
-0.49 | 0.00016869 | 0.0009574 | 0.0038499
-0.48 | 0.00016338 | 0.0009355 | 0.0037508
-0.47 | 0.00015763 | 0.0009116 | 0.0036838
-0.46 | 0.00015516 | 0.0008891 | 0.0036215
-0.45 | 0.00015371 | 0.000885 | 0.0035743
-0.44 | 0.00015459 | 0.0008808 | 0.0035396
-0.43 | 0.00016031 | 0.0008894 | 0.0035873
-0.42 | 0.0001699 | 0.000919 | 0.0036916
-0.41 | 0.00018545 | 0.0009641 | 0.0038434
-0.4 | 0.00020971 | 0.0010427 | 0.0041112
-0.39 | 0.00024562 | 0.0011596 | 0.0045294
-0.38 | 0.00029793 | 0.001342 | 0.0051465
-0.37 | 0.00037126 | 0.001593 | 0.006143
-0.36 | 0.00047517 | 0.0019563 | 0.007452
-0.35 | 0.0006585 | 0.0024718 | 0.009349
-0.34 | 0.0008704 | 0.0031933 | 0.012094
-0.33 | 0.0011672 | 0.00421 | 0.015901
-0.32 | 0.00157 | 0.0056038 | 0.021301
-0.31 | 0.0021302 | 0.007714 | 0.028633
-0.3 | 0.0029083 | 0.010432 | 0.039265
-0.29 | 0.0039751 | 0.014197 | 0.053681
-0.28 | 0.0054347 | 0.019345 | 0.07357
-0.27 | 0.007778 | 0.026581 | 0.10146
-0.26 | 0.010634 | 0.036296 | 0.13893
-0.25 | 0.014515 | 0.049913 | 0.19137
-0.24 | 0.019804 | 0.0691 | 0.2606
-0.23 | 0.02705 | 0.09422 | 0.35526
-0.22 | 0.036878 | 0.12774 | 0.48667
-0.21 | 0.050058 | 0.17413 | 0.6546
-0.2 | 0.07003 | 0.23662 | 0.8877
-0.19 | 0.09476 | 0.31932 | 1.1949
-0.18 | 0.12867 | 0.43225 | 1.6055
-0.17 | 0.17341 | 0.5833 | 2.1181
-0.16 | 0.23481 | 0.7776 | 2.81
-0.15 | 0.31576 | 1.0351 | 3.6785
-0.14 | 0.42417 | 1.3832 | 4.8132
-0.13 | 0.5685 | 1.8242 | 6.2
-0.12 | 0.7579 | 2.3935 | 7.916
-0.11 | 1.0085 | 3.1208 | 10.015
-0.1 | 1.329 | 4.0546 | 12.514
-0.09 | 1.7589 | 5.2304 | 15.461
-0.08 | 2.2985 | 6.687 | 18.859
-0.07 | 2.9846 | 8.438 | 22.707
-0.06 | 3.8545 | 10.59 | 27.118
-0.05 | 4.9241 | 13.162 | 32.015
-0.04 | 6.19 | 16.192 | 37.786
-0.03 | 7.768 | 19.717 | 43.753
-0.02 | 9.644 | 23.636 | 49.77
-0.01 | 11.817 | 28.184 | 56.643
0 | 14.421 | 33.226 | 64.15
0.01 | 17.296 | 38.847 | 71.97
0.02 | 20.492 | 44.77 | 80.07
0.03 | 24.075 | 51.364 | 88.73
0.04 | 27.939 | 58.22 | 97.68
0.05 | 32.124 | 65.67 | 107.08
0.06 | 36.548 | 73.54 | 116.66
0.07 | 41.221 | 81.66 | 126.65
0.08 | 46 | 90.28 | 136.83
0.09 | 50.886 | 99 | 147.29
0.1 | 55.855 | 108.17 | 157.95
0.11 | 60.7 | 117.63 | 168.92
0.12 | 65.82 | 127.39 | 179.86
0.13 | 70.85 | 137.33 | 191.26
0.14 | 75.84 | 147.25 | 202.52
0.15 | 80.63 | 157.65 | 214.04
0.16 | 85.21 | 168.16 | 225.71
0.17 | 89.58 | 178.76 | 237.3
0.18 | 93.99 | 189.41 | 249.08
0.19 | 98.23 | 200.2 | 260.81
0.2 | 102.42 | 211.12 | 272.71
0.21 | 106.09 | 222.28 | 284.63
0.22 | 109.57 | 233.36 | 296.57
0.23 | 112.78 | 244.25 | 308.49
0.24 | 116.04 | 255.48 | 320.42
0.25 | 119.32 | 266.7 | 332.53
0.26 | 122.31 | 277.91 | 344.2
0.27 | 124.98 | 289.16 | 356.18
0.28 | 127.33 | 300.07 | 367.93
0.29 | 129.65 | 311.2 | 379.65
0.3 | 132 | 322.36 | 391.42
0.31 | 134.25 | 333.23 | 403
0.32 | 136.29 | 344.15 | 414.49
0.33 | 137.97 | 355.06 | 426.02
0.34 | 139.58 | 365.75 | 437.31
0.35 | 141.26 | 376.34 | 448.42
0.36 | 143.02 | 386.68 | 459.5
0.37 | 144.44 | 397.09 | 470.62
0.38 | 145.54 | 407.31 | 481.36
0.39 | 146.75 | 417.29 | 492.13
0.4 | 148.12 | 427.02 | 502.42
0.41 | 149.46 | 436.73 | 512.89
0.42 | 150.26 | 446.19 | 523.14
0.43 | 151.24 | 455.47 | 533.13
0.44 | 152.1 | 464.44 | 543
0.45 | 153.38 | 473.13 | 552.6
0.46 | 154.29 | 481.8 | 562.09
0.47 | 154.68 | 490.07 | 571.2
0.48 | 155.51 | 498.06 | 580.2
0.49 | 156.35 | 505.75 | 588.8
0.5 | 157.23 | 513.21 | 597.6

## Tranconductance (mS-mm)
VGS (V) | VDS = 0.100 V | VDS = 0.500 V | VDS = 0.900 V
-0.75 | -0.00275 | -0.00944 | -0.0347
-0.74 | -0.00265 | -0.00975 | -0.02845
-0.73 | -0.002635 | -0.009685 | -0.0261
-0.72 | -0.0025485 | -0.00937 | -0.0262
-0.71 | -0.002253 | -0.008705 | -0.02205
-0.7 | -0.002325 | -0.0084 | -0.02395
-0.69 | -0.002267 | -0.007755 | -0.0247
-0.68 | -0.002144 | -0.00652 | -0.0227
-0.67 | -0.0018075 | -0.00714 | -0.02055
-0.66 | -0.0016285 | -0.007995 | -0.0214
-0.65 | -0.001846 | -0.0074 | -0.01995
-0.64 | -0.0016645 | -0.00634 | -0.0208
-0.63 | -0.0016495 | -0.006305 | -0.0208
-0.62 | -0.0015315 | -0.00575 | -0.018
-0.61 | -0.001399 | -0.00603 | -0.01965
-0.6 | -0.00147 | -0.00656 | -0.0196
-0.59 | -0.001441 | -0.005625 | -0.0196
-0.58 | -0.0013405 | -0.00528 | -0.01715
-0.57 | -0.0011985 | -0.005295 | -0.0184
-0.56 | -0.001125 | -0.00525 | -0.01828
-0.55 | -0.0012005 | -0.00457 | -0.014715
-0.54 | -0.0011275 | -0.00463 | -0.013145
-0.53 | -0.000944 | -0.004675 | -0.01375
-0.52 | -0.000921 | -0.003945 | -0.015645
-0.51 | -0.000898 | -0.003695 | -0.01372
-0.5 | -0.0007445 | -0.00378 | -0.010885
-0.49 | -0.000572 | -0.003065 | -0.009825
-0.48 | -0.000553 | -0.00229 | -0.008305
-0.47 | -0.000411 | -0.00232 | -0.006465
-0.46 | -0.000196 | -0.00133 | -0.005475
-0.45 | -2.85e-05 | -0.000415 | -0.004095
-0.44 | 0.00033 | 0.00022 | 0.00065
-0.43 | 0.0007655 | 0.00191 | 0.0076
-0.42 | 0.001257 | 0.003735 | 0.012805
-0.41 | 0.0019905 | 0.006185 | 0.02098
-0.4 | 0.0030085 | 0.009775 | 0.0343
-0.39 | 0.004411 | 0.014965 | 0.051765
-0.38 | 0.006282 | 0.02167 | 0.08068
-0.37 | 0.008862 | 0.030715 | 0.115275
-0.36 | 0.014362 | 0.04394 | 0.1603
-0.35 | 0.0197615 | 0.06185 | 0.2321
-0.34 | 0.025435 | 0.08691 | 0.3276
-0.33 | 0.03498 | 0.120525 | 0.46035
-0.32 | 0.04815 | 0.1752 | 0.6366
-0.31 | 0.066915 | 0.24141 | 0.8982
-0.3 | 0.092245 | 0.32415 | 1.2524
-0.29 | 0.12632 | 0.44565 | 1.71525
-0.28 | 0.190145 | 0.6192 | 2.38895
-0.27 | 0.259965 | 0.84755 | 3.268
-0.26 | 0.33685 | 1.1666 | 4.4955
-0.25 | 0.4585 | 1.6402 | 6.0835
-0.24 | 0.62675 | 2.21535 | 8.1945
-0.23 | 0.8537 | 2.932 | 11.3035
-0.22 | 1.1504 | 3.9955 | 14.967
-0.21 | 1.6576 | 5.444 | 20.0515
-0.2 | 2.2351 | 7.2595 | 27.015
-0.19 | 2.932 | 9.7815 | 35.89
-0.18 | 3.9325 | 13.199 | 46.16
-0.17 | 5.307 | 17.2675 | 60.225
-0.16 | 7.1175 | 22.59 | 78.02
-0.15 | 9.468 | 30.28 | 100.16
-0.14 | 12.637 | 39.455 | 126.075
-0.13 | 16.6865 | 50.515 | 155.14
-0.12 | 22 | 64.83 | 190.75
-0.11 | 28.555 | 83.055 | 229.9
-0.1 | 37.52 | 105.48 | 272.3
-0.09 | 48.475 | 131.62 | 317.25
-0.08 | 61.285 | 160.38 | 362.3
-0.07 | 77.8 | 195.15 | 412.95
-0.06 | 96.975 | 236.2 | 465.4
-0.05 | 116.775 | 280.1 | 533.4
-0.04 | 142.195 | 327.75 | 586.9
-0.03 | 172.7 | 372.2 | 599.2
-0.02 | 202.45 | 423.35 | 644.5
-0.01 | 238.85 | 479.5 | 719
0 | 273.95 | 533.15 | 766.35
0.01 | 303.55 | 577.2 | 796
0.02 | 338.95 | 625.85 | 838
0.03 | 372.35 | 672.5 | 880.5
0.04 | 402.45 | 715.3 | 917.5
0.05 | 430.45 | 766 | 949
0.06 | 454.85 | 799.5 | 978.5
0.07 | 472.6 | 837 | 1008.5
0.08 | 483.25 | 867 | 1032
0.09 | 492.75 | 894.5 | 1056
0.1 | 490.7 | 931.5 | 1081.5
0.11 | 498.25 | 961 | 1095.5
0.12 | 507.5 | 985 | 1117
0.13 | 501 | 993 | 1133
0.14 | 489 | 1016 | 1139
0.15 | 468.5 | 1045.5 | 1159.5
0.16 | 447.5 | 1055.5 | 1163
0.17 | 439 | 1062.5 | 1168.5
0.18 | 432.5 | 1072 | 1175.5
0.19 | 421.5 | 1085.5 | 1181.5
0.2 | 393 | 1104 | 1191
0.21 | 357.5 | 1112 | 1193
0.22 | 334.5 | 1098.5 | 1193
0.23 | 323.5 | 1106 | 1192.5
0.24 | 327 | 1122.5 | 1202
0.25 | 313.5 | 1121.5 | 1189
0.26 | 283 | 1123 | 1182.5
0.27 | 251 | 1108 | 1186.5
0.28 | 233.5 | 1102 | 1173.5
0.29 | 233.5 | 1114.5 | 1174.5
0.3 | 230 | 1101.5 | 1167.5
0.31 | 214.5 | 1089.5 | 1153.5
0.32 | 186 | 1091.5 | 1151
0.33 | 164.5 | 1080 | 1141
0.34 | 164.5 | 1064 | 1120
0.35 | 172 | 1046.5 | 1109.5
0.36 | 159 | 1037.5 | 1110
0.37 | 126 | 1031.5 | 1093
0.38 | 115.5 | 1010 | 1075.5
0.39 | 129 | 985.5 | 1053
0.4 | 135.5 | 972 | 1038
0.41 | 107 | 958.5 | 1036
0.42 | 89 | 937 | 1012
0.43 | 92 | 912.5 | 993
0.44 | 107 | 883 | 973.5
0.45 | 109.5 | 868 | 954.5
0.46 | 65 | 847 | 930
0.47 | 61 | 813 | 905.5
0.48 | 83.5 | 784 | 880
0.49 | 86 | 757.5 | 870
0.5 | 88 | 746 | 880